## Diode Characteristic (uA-mm)
VGS (V) | VDS = 0.000 V | VDS = 0.500 V
-1.25 | -3.7441 | -10.338
-1.24 | -3.6143 | -10.008
-1.23 | -3.4689 | -9.66
-1.22 | -3.3404 | -9.383
-1.21 | -3.2245 | -9.083
-1.2 | -3.1239 | -8.796
-1.19 | -3.0064 | -8.522
-1.18 | -2.9038 | -8.246
-1.17 | -2.7975 | -7.987
-1.16 | -2.6793 | -7.702
-1.15 | -2.5739 | -7.474
-1.14 | -2.4873 | -7.204
-1.13 | -2.3845 | -7.013
-1.12 | -2.2959 | -6.726
-1.11 | -2.2041 | -6.521
-1.1 | -2.1263 | -6.289
-1.09 | -2.0495 | -6.067
-1.08 | -1.9771 | -5.871
-1.07 | -1.8994 | -5.694
-1.06 | -1.8242 | -5.495
-1.05 | -1.7513 | -5.306
-1.04 | -1.6972 | -5.137
-1.03 | -1.6256 | -4.9688
-1.02 | -1.5506 | -4.7805
-1.01 | -1.4951 | -4.6337
-1 | -1.4362 | -4.4908
-0.99 | -1.3859 | -4.3295
-0.98 | -1.3274 | -4.1718
-0.97 | -1.2728 | -4.0346
-0.96 | -1.2347 | -3.8826
-0.95 | -1.1751 | -3.7647
-0.94 | -1.1329 | -3.6254
-0.93 | -1.0888 | -3.494
-0.92 | -1.0432 | -3.3804
-0.91 | -1.0006 | -3.2603
-0.9 | -0.9601 | -3.1302
-0.89 | -0.9168 | -3.0336
-0.88 | -0.8798 | -2.9131
-0.87 | -0.8469 | -2.8113
-0.86 | -0.8098 | -2.7029
-0.85 | -0.7757 | -2.6123
-0.84 | -0.7462 | -2.5344
-0.83 | -0.7131 | -2.4345
-0.82 | -0.6796 | -2.3444
-0.81 | -0.6541 | -2.2489
-0.8 | -0.6248 | -2.1635
-0.79 | -0.5953 | -2.0885
-0.78 | -0.5743 | -2.0131
-0.77 | -0.5491 | -1.9272
-0.76 | -0.5268 | -1.8547
-0.75 | -0.5019 | -1.7994
-0.74 | -0.48554 | -1.7307
-0.73 | -0.46352 | -1.6599
-0.72 | -0.442 | -1.5904
-0.71 | -0.42232 | -1.5283
-0.7 | -0.40246 | -1.4716
-0.69 | -0.38417 | -1.4208
-0.68 | -0.36694 | -1.3639
-0.67 | -0.34937 | -1.3123
-0.66 | -0.33347 | -1.2554
-0.65 | -0.31721 | -1.2164
-0.64 | -0.30355 | -1.1679
-0.63 | -0.28995 | -1.119
-0.62 | -0.27664 | -1.0766
-0.61 | -0.2619 | -1.0337
-0.6 | -0.24811 | -0.9965
-0.59 | -0.23472 | -0.9514
-0.58 | -0.22382 | -0.9171
-0.57 | -0.21338 | -0.8796
-0.56 | -0.20295 | -0.8419
-0.55 | -0.19272 | -0.8113
-0.54 | -0.18333 | -0.7739
-0.53 | -0.17375 | -0.7454
-0.52 | -0.16502 | -0.7151
-0.51 | -0.15591 | -0.6828
-0.5 | -0.14808 | -0.6538
-0.49 | -0.13924 | -0.63
-0.48 | -0.1327 | -0.6043
-0.47 | -0.12577 | -0.5784
-0.46 | -0.1185 | -0.5535
-0.45 | -0.11201 | -0.5279
-0.44 | -0.10554 | -0.5063
-0.43 | -0.09944 | -0.48554
-0.42 | -0.09379 | -0.46349
-0.41 | -0.08801 | -0.44351
-0.4 | -0.08334 | -0.42267
-0.39 | -0.07821 | -0.4056
-0.38 | -0.07333 | -0.38688
-0.37 | -0.06968 | -0.37009
-0.36 | -0.06513 | -0.35251
-0.35 | -0.06088 | -0.33785
-0.34 | -0.05713 | -0.3223
-0.33 | -0.05359 | -0.30815
-0.32 | -0.05023 | -0.29278
-0.31 | -0.047261 | -0.28025
-0.3 | -0.044281 | -0.26539
-0.29 | -0.041259 | -0.25289
-0.28 | -0.038846 | -0.23813
-0.27 | -0.03581 | -0.22477
-0.26 | -0.033336 | -0.21324
-0.25 | -0.030978 | -0.20304
-0.24 | -0.028765 | -0.18942
-0.23 | -0.0266 | -0.1801
-0.22 | -0.024558 | -0.16948
-0.21 | -0.02256 | -0.15768
-0.2 | -0.020843 | -0.14798
-0.19 | -0.019116 | -0.13902
-0.18 | -0.017589 | -0.12829
-0.17 | -0.016082 | -0.11976
-0.16 | -0.014753 | -0.11215
-0.15 | -0.013364 | -0.10281
-0.14 | -0.012189 | -0.09499
-0.13 | -0.01103 | -0.08878
-0.12 | -0.009945 | -0.08172
-0.11 | -0.008904 | -0.07485
-0.1 | -0.008045 | -0.06876
-0.09 | -0.007106 | -0.06347
-0.08 | -0.006164 | -0.05863
-0.07 | -0.005403 | -0.05302
-0.06 | -0.0046225 | -0.048061
-0.05 | -0.0038847 | -0.043698
-0.04 | -0.0031221 | -0.040124
-0.03 | -0.0023922 | -0.036247
-0.02 | -0.0016032 | -0.03265
-0.01 | -0.0008507 | -0.029386
0 | -2.66e-05 | -0.025967
0.01 | 0.0008996 | -0.023015
0.02 | 0.0017703 | -0.020103
0.03 | 0.0028608 | -0.017209
0.04 | 0.0039274 | -0.014299
0.05 | 0.0052119 | -0.011004
0.06 | 0.006595 | -0.007644
0.07 | 0.00813 | -0.0035773
0.08 | 0.009867 | 0.0010295
0.09 | 0.01178 | 0.006823
0.1 | 0.014236 | 0.013856
0.11 | 0.016744 | 0.022691
0.12 | 0.019538 | 0.034248
0.13 | 0.022885 | 0.048836
0.14 | 0.026764 | 0.0667
0.15 | 0.030857 | 0.0898
0.16 | 0.03556 | 0.11969
0.17 | 0.041079 | 0.15594
0.18 | 0.047373 | 0.20209
0.19 | 0.054159 | 0.25942
0.2 | 0.06128 | 0.32805
0.21 | 0.07069 | 0.41545
0.22 | 0.08043 | 0.52067
0.23 | 0.09227 | 0.6442
0.24 | 0.10547 | 0.8008
0.25 | 0.12024 | 0.9946
0.26 | 0.13724 | 1.2209
0.27 | 0.15528 | 1.496
0.28 | 0.17739 | 1.8315
0.29 | 0.20152 | 2.2276
0.3 | 0.2291 | 2.7232
0.31 | 0.25926 | 3.3025
0.32 | 0.29341 | 4.0009
0.33 | 0.33278 | 4.8406
0.34 | 0.37809 | 5.805
0.35 | 0.42782 | 7.013
0.36 | 0.48346 | 8.449
0.37 | 0.54813 | 10.208
0.38 | 0.6159 | 12.287
0.39 | 0.7016 | 14.802
0.4 | 0.7989 | 17.833
0.41 | 0.9162 | 21.445
0.42 | 1.0472 | 25.874
0.43 | 1.2032 | 31.092
0.44 | 1.3844 | 37.466
0.45 | 1.6043 | 45.097
0.46 | 1.8664 | 54.439
0.47 | 2.1674 | 65.3
0.48 | 2.5483 | 78.47
0.49 | 2.9892 | 94.39
0.5 | 3.5275 | 113.32