## Diode Characteristic (uA-mm)
VGS (V) | VDS = 0.000 V | VDS = 0.500 V
-1.25 | -3.6397 | -10.032
-1.24 | -3.4912 | -9.734
-1.23 | -3.3618 | -9.41
-1.22 | -3.23 | -9.091
-1.21 | -3.1174 | -8.824
-1.2 | -2.9904 | -8.502
-1.19 | -2.8945 | -8.218
-1.18 | -2.7864 | -7.99
-1.17 | -2.6706 | -7.729
-1.16 | -2.5783 | -7.456
-1.15 | -2.4858 | -7.223
-1.14 | -2.3883 | -7.004
-1.13 | -2.3168 | -6.74
-1.12 | -2.2242 | -6.525
-1.11 | -2.1439 | -6.327
-1.1 | -2.0518 | -6.119
-1.09 | -1.98 | -5.887
-1.08 | -1.8981 | -5.714
-1.07 | -1.824 | -5.528
-1.06 | -1.7581 | -5.363
-1.05 | -1.6909 | -5.154
-1.04 | -1.6268 | -4.9623
-1.03 | -1.5564 | -4.7796
-1.02 | -1.512 | -4.621
-1.01 | -1.4427 | -4.4269
-1 | -1.3919 | -4.2913
-0.99 | -1.3383 | -4.1488
-0.98 | -1.2913 | -4.0067
-0.97 | -1.2362 | -3.8637
-0.96 | -1.1889 | -3.7127
-0.95 | -1.1447 | -3.6296
-0.94 | -1.1011 | -3.4832
-0.93 | -1.0542 | -3.3621
-0.92 | -1.0156 | -3.2414
-0.91 | -0.9739 | -3.1421
-0.9 | -0.9334 | -3.0212
-0.89 | -0.8993 | -2.9235
-0.88 | -0.8607 | -2.8097
-0.87 | -0.8277 | -2.7209
-0.86 | -0.7877 | -2.6129
-0.85 | -0.7583 | -2.5186
-0.84 | -0.73 | -2.4262
-0.83 | -0.6965 | -2.333
-0.82 | -0.67 | -2.2576
-0.81 | -0.6424 | -2.181
-0.8 | -0.6089 | -2.0908
-0.79 | -0.5854 | -2.0118
-0.78 | -0.5589 | -1.9293
-0.77 | -0.5344 | -1.868
-0.76 | -0.5139 | -1.7937
-0.75 | -0.49361 | -1.732
-0.74 | -0.46982 | -1.6617
-0.73 | -0.45226 | -1.5981
-0.72 | -0.43083 | -1.5312
-0.71 | -0.41289 | -1.4673
-0.7 | -0.39398 | -1.4182
-0.69 | -0.37708 | -1.3667
-0.68 | -0.35864 | -1.3165
-0.67 | -0.34409 | -1.2646
-0.66 | -0.3269 | -1.2155
-0.65 | -0.3128 | -1.1717
-0.64 | -0.2978 | -1.127
-0.63 | -0.28341 | -1.0862
-0.62 | -0.2708 | -1.0445
-0.61 | -0.25812 | -0.9967
-0.6 | -0.24388 | -0.9618
-0.59 | -0.23394 | -0.9185
-0.58 | -0.22122 | -0.8823
-0.57 | -0.21087 | -0.8447
-0.56 | -0.19905 | -0.8182
-0.55 | -0.18966 | -0.7862
-0.54 | -0.18013 | -0.7508
-0.53 | -0.17152 | -0.7182
-0.52 | -0.16197 | -0.6921
-0.51 | -0.15312 | -0.6612
-0.5 | -0.14504 | -0.6342
-0.49 | -0.1376 | -0.6073
-0.48 | -0.13026 | -0.5839
-0.47 | -0.12267 | -0.5613
-0.46 | -0.11602 | -0.5335
-0.45 | -0.10967 | -0.5091
-0.44 | -0.10372 | -0.49148
-0.43 | -0.09834 | -0.46988
-0.42 | -0.09228 | -0.45253
-0.41 | -0.0873 | -0.43455
-0.4 | -0.08235 | -0.41436
-0.39 | -0.07733 | -0.39521
-0.38 | -0.07309 | -0.37642
-0.37 | -0.06861 | -0.36018
-0.36 | -0.06403 | -0.34536
-0.35 | -0.05997 | -0.32755
-0.34 | -0.05649 | -0.31293
-0.33 | -0.05258 | -0.29715
-0.32 | -0.049726 | -0.28337
-0.31 | -0.046617 | -0.27134
-0.3 | -0.04352 | -0.2577
-0.29 | -0.040883 | -0.24595
-0.28 | -0.037639 | -0.23099
-0.27 | -0.03521 | -0.2194
-0.26 | -0.032513 | -0.20853
-0.25 | -0.030328 | -0.19527
-0.24 | -0.027837 | -0.18439
-0.23 | -0.026052 | -0.17446
-0.22 | -0.024103 | -0.16289
-0.21 | -0.022305 | -0.15429
-0.2 | -0.020291 | -0.14289
-0.19 | -0.01858 | -0.13312
-0.18 | -0.017035 | -0.12597
-0.17 | -0.015726 | -0.1175
-0.16 | -0.014273 | -0.10881
-0.15 | -0.012992 | -0.10091
-0.14 | -0.011845 | -0.09263
-0.13 | -0.010795 | -0.08586
-0.12 | -0.009638 | -0.07986
-0.11 | -0.008713 | -0.07317
-0.1 | -0.007833 | -0.06754
-0.09 | -0.006932 | -0.062
-0.08 | -0.006041 | -0.0566
-0.07 | -0.005302 | -0.05175
-0.06 | -0.0045101 | -0.046704
-0.05 | -0.003767 | -0.042425
-0.04 | -0.0030282 | -0.038562
-0.03 | -0.0023362 | -0.03482
-0.02 | -0.0015716 | -0.031678
-0.01 | -0.0008447 | -0.028486
0 | -3.07e-05 | -0.024968
0.01 | 0.0008404 | -0.022005
0.02 | 0.0016927 | -0.019182
0.03 | 0.0027489 | -0.01654
0.04 | 0.0037714 | -0.013849
0.05 | 0.0050387 | -0.010806
0.06 | 0.006349 | -0.007524
0.07 | 0.007896 | -0.0036634
0.08 | 0.009523 | 0.0007726
0.09 | 0.011632 | 0.006199
0.1 | 0.01372 | 0.013109
0.11 | 0.016139 | 0.021698
0.12 | 0.018766 | 0.03289
0.13 | 0.022234 | 0.047023
0.14 | 0.025647 | 0.06449
0.15 | 0.029647 | 0.08748
0.16 | 0.034113 | 0.11658
0.17 | 0.039658 | 0.15195
0.18 | 0.045431 | 0.19742
0.19 | 0.052255 | 0.25354
0.2 | 0.05885 | 0.32193
0.21 | 0.06793 | 0.408
0.22 | 0.07754 | 0.51199
0.23 | 0.08906 | 0.6333
0.24 | 0.1021 | 0.7894
0.25 | 0.11586 | 0.9812
0.26 | 0.13232 | 1.2061
0.27 | 0.1498 | 1.4827
0.28 | 0.17092 | 1.8159
0.29 | 0.19451 | 2.211
0.3 | 0.22097 | 2.7005
0.31 | 0.25059 | 3.2839
0.32 | 0.2842 | 3.9769
0.33 | 0.32334 | 4.8167
0.34 | 0.36715 | 5.809
0.35 | 0.4154 | 7.028
0.36 | 0.47213 | 8.462
0.37 | 0.53628 | 10.241
0.38 | 0.6023 | 12.347
0.39 | 0.6869 | 14.877
0.4 | 0.7873 | 17.899
0.41 | 0.8999 | 21.588
0.42 | 1.0381 | 26.017
0.43 | 1.1951 | 31.326
0.44 | 1.3742 | 37.748
0.45 | 1.595 | 45.481
0.46 | 1.8562 | 54.892
0.47 | 2.1642 | 65.84
0.48 | 2.5415 | 79.31
0.49 | 2.9964 | 95.56
0.5 | 3.5538 | 114.62