## Diode Characteristic (uA-mm)
VGS (V) | VDS = 0.000 V | VDS = 0.500 V
-1.25 | -3.3681 | -9.294
-1.24 | -3.2378 | -8.976
-1.23 | -3.1222 | -8.715
-1.22 | -3.0149 | -8.408
-1.21 | -2.9065 | -8.141
-1.2 | -2.7921 | -7.901
-1.19 | -2.6862 | -7.651
-1.18 | -2.5865 | -7.364
-1.17 | -2.4873 | -7.131
-1.16 | -2.4065 | -6.918
-1.15 | -2.3104 | -6.666
-1.14 | -2.2257 | -6.467
-1.13 | -2.1484 | -6.263
-1.12 | -2.0702 | -6.053
-1.11 | -1.9956 | -5.832
-1.1 | -1.9176 | -5.643
-1.09 | -1.8448 | -5.463
-1.08 | -1.7825 | -5.269
-1.07 | -1.706 | -5.105
-1.06 | -1.6464 | -4.9121
-1.05 | -1.5803 | -4.7273
-1.04 | -1.5261 | -4.5799
-1.03 | -1.4665 | -4.4268
-1.02 | -1.4107 | -4.2467
-1.01 | -1.3542 | -4.1095
-1 | -1.301 | -3.9915
-0.99 | -1.2497 | -3.8465
-0.98 | -1.1943 | -3.7292
-0.97 | -1.1554 | -3.5975
-0.96 | -1.1067 | -3.4617
-0.95 | -1.0636 | -3.3562
-0.94 | -1.0284 | -3.2433
-0.93 | -0.9835 | -3.1253
-0.92 | -0.9492 | -2.9918
-0.91 | -0.9117 | -2.9028
-0.9 | -0.8739 | -2.814
-0.89 | -0.8357 | -2.7068
-0.88 | -0.8057 | -2.5981
-0.87 | -0.772 | -2.5048
-0.86 | -0.7396 | -2.425
-0.85 | -0.7127 | -2.3421
-0.84 | -0.6836 | -2.2467
-0.83 | -0.6557 | -2.176
-0.82 | -0.6282 | -2.1045
-0.81 | -0.5994 | -2.019
-0.8 | -0.5767 | -1.9453
-0.79 | -0.5541 | -1.8716
-0.78 | -0.5301 | -1.8042
-0.77 | -0.5068 | -1.7472
-0.76 | -0.4897 | -1.677
-0.75 | -0.46857 | -1.6159
-0.74 | -0.44725 | -1.5574
-0.73 | -0.42525 | -1.5005
-0.72 | -0.40735 | -1.4367
-0.71 | -0.38996 | -1.3883
-0.7 | -0.37254 | -1.3269
-0.69 | -0.35292 | -1.2832
-0.68 | -0.33904 | -1.2275
-0.67 | -0.32374 | -1.1865
-0.66 | -0.31003 | -1.1389
-0.65 | -0.29498 | -1.0922
-0.64 | -0.28118 | -1.0437
-0.63 | -0.26688 | -1.0066
-0.62 | -0.25584 | -0.9699
-0.61 | -0.24281 | -0.9276
-0.6 | -0.23076 | -0.8947
-0.59 | -0.21891 | -0.86
-0.58 | -0.20935 | -0.8217
-0.57 | -0.19895 | -0.7932
-0.56 | -0.18915 | -0.7592
-0.55 | -0.17931 | -0.7295
-0.54 | -0.17031 | -0.6982
-0.53 | -0.16138 | -0.6712
-0.52 | -0.15405 | -0.6461
-0.51 | -0.14497 | -0.619
-0.5 | -0.13691 | -0.594
-0.49 | -0.12895 | -0.5711
-0.48 | -0.12325 | -0.5467
-0.47 | -0.11736 | -0.5225
-0.46 | -0.11105 | -0.50335
-0.45 | -0.10496 | -0.48387
-0.44 | -0.09879 | -0.46208
-0.43 | -0.09347 | -0.44646
-0.42 | -0.08867 | -0.42446
-0.41 | -0.08296 | -0.40869
-0.4 | -0.07776 | -0.39003
-0.39 | -0.07347 | -0.37103
-0.38 | -0.06937 | -0.35603
-0.37 | -0.0651 | -0.33975
-0.36 | -0.06091 | -0.32616
-0.35 | -0.05744 | -0.3098
-0.34 | -0.05375 | -0.29691
-0.33 | -0.05037 | -0.28332
-0.32 | -0.047531 | -0.2699
-0.31 | -0.044261 | -0.25693
-0.3 | -0.041681 | -0.24374
-0.29 | -0.038883 | -0.23143
-0.28 | -0.03642 | -0.21854
-0.27 | -0.033826 | -0.2071
-0.26 | -0.031284 | -0.19491
-0.25 | -0.029131 | -0.18456
-0.24 | -0.027033 | -0.17604
-0.23 | -0.02506 | -0.16421
-0.22 | -0.023132 | -0.15495
-0.21 | -0.021375 | -0.14487
-0.2 | -0.019729 | -0.13585
-0.19 | -0.018268 | -0.12668
-0.18 | -0.016603 | -0.1175
-0.17 | -0.015312 | -0.10912
-0.16 | -0.013968 | -0.10138
-0.15 | -0.012784 | -0.09462
-0.14 | -0.01158 | -0.08698
-0.13 | -0.010493 | -0.08031
-0.12 | -0.009455 | -0.07462
-0.11 | -0.008596 | -0.06805
-0.1 | -0.007575 | -0.06272
-0.09 | -0.006747 | -0.05754
-0.08 | -0.005952 | -0.05272
-0.07 | -0.005239 | -0.048241
-0.06 | -0.0044594 | -0.044139
-0.05 | -0.0036883 | -0.039779
-0.04 | -0.0029956 | -0.036108
-0.03 | -0.0022536 | -0.032867
-0.02 | -0.0015683 | -0.029899
-0.01 | -0.0007897 | -0.026634
0 | 1.03e-05 | -0.023714
0.01 | 0.0007848 | -0.021015
0.02 | 0.0017229 | -0.018329
0.03 | 0.0026518 | -0.015634
0.04 | 0.0037828 | -0.012931
0.05 | 0.0048801 | -0.010158
0.06 | 0.00615 | -0.006845
0.07 | 0.007749 | -0.0031791
0.08 | 0.009413 | 0.0012955
0.09 | 0.011257 | 0.006643
0.1 | 0.013295 | 0.013548
0.11 | 0.015941 | 0.022271
0.12 | 0.018548 | 0.033545
0.13 | 0.021606 | 0.047435
0.14 | 0.024935 | 0.06509
0.15 | 0.029227 | 0.0882
0.16 | 0.033487 | 0.11751
0.17 | 0.038783 | 0.15325
0.18 | 0.044351 | 0.19875
0.19 | 0.051513 | 0.25499
0.2 | 0.0582 | 0.32407
0.21 | 0.06639 | 0.40915
0.22 | 0.07641 | 0.51404
0.23 | 0.08748 | 0.6363
0.24 | 0.10018 | 0.7902
0.25 | 0.11367 | 0.9814
0.26 | 0.12928 | 1.2096
0.27 | 0.1478 | 1.4811
0.28 | 0.16826 | 1.8165
0.29 | 0.19101 | 2.2141
0.3 | 0.21691 | 2.7016
0.31 | 0.24602 | 3.2824
0.32 | 0.28039 | 3.9683
0.33 | 0.3188 | 4.8129
0.34 | 0.35993 | 5.795
0.35 | 0.40946 | 6.998
0.36 | 0.46378 | 8.444
0.37 | 0.5283 | 10.192
0.38 | 0.5942 | 12.291
0.39 | 0.6757 | 14.765
0.4 | 0.7735 | 17.818
0.41 | 0.8843 | 21.448
0.42 | 1.0137 | 25.869
0.43 | 1.1691 | 31.121
0.44 | 1.3476 | 37.516
0.45 | 1.5664 | 45.147
0.46 | 1.8163 | 54.478
0.47 | 2.121 | 65.3
0.48 | 2.4891 | 78.67
0.49 | 2.924 | 94.76
0.5 | 3.4625 | 113.52