## Diode Characteristic (uA-mm)
VGS (V) | VDS = 0.000 V | VDS = 0.500 V
-1.25 | -3.6495 | -10.077
-1.24 | -3.5178 | -9.766
-1.23 | -3.3891 | -9.429
-1.22 | -3.2532 | -9.094
-1.21 | -3.1456 | -8.841
-1.2 | -3.0323 | -8.526
-1.19 | -2.9255 | -8.268
-1.18 | -2.8251 | -8.005
-1.17 | -2.7082 | -7.746
-1.16 | -2.6103 | -7.493
-1.15 | -2.5169 | -7.279
-1.14 | -2.4094 | -7.016
-1.13 | -2.3367 | -6.793
-1.12 | -2.2418 | -6.543
-1.11 | -2.1472 | -6.37
-1.1 | -2.0843 | -6.125
-1.09 | -1.9992 | -5.951
-1.08 | -1.9354 | -5.729
-1.07 | -1.864 | -5.538
-1.06 | -1.7936 | -5.37
-1.05 | -1.7215 | -5.178
-1.04 | -1.6496 | -4.9926
-1.03 | -1.5915 | -4.8227
-1.02 | -1.5274 | -4.6799
-1.01 | -1.4717 | -4.4983
-1 | -1.4175 | -4.372
-0.99 | -1.3601 | -4.2103
-0.98 | -1.313 | -4.0574
-0.97 | -1.2555 | -3.9197
-0.96 | -1.2018 | -3.7891
-0.95 | -1.1547 | -3.6592
-0.94 | -1.1114 | -3.5337
-0.93 | -1.0718 | -3.4333
-0.92 | -1.0289 | -3.2753
-0.91 | -0.9869 | -3.1679
-0.9 | -0.9497 | -3.0457
-0.89 | -0.9058 | -2.9341
-0.88 | -0.8705 | -2.8456
-0.87 | -0.838 | -2.7299
-0.86 | -0.8002 | -2.642
-0.85 | -0.7716 | -2.5591
-0.84 | -0.7365 | -2.4627
-0.83 | -0.7025 | -2.3638
-0.82 | -0.6722 | -2.2926
-0.81 | -0.6476 | -2.2139
-0.8 | -0.6207 | -2.1067
-0.79 | -0.5927 | -2.0391
-0.78 | -0.5706 | -1.961
-0.77 | -0.543 | -1.8908
-0.76 | -0.5203 | -1.8211
-0.75 | -0.50309 | -1.7412
-0.74 | -0.479 | -1.6829
-0.73 | -0.45773 | -1.6091
-0.72 | -0.43975 | -1.5664
-0.71 | -0.41822 | -1.4974
-0.7 | -0.39967 | -1.4454
-0.69 | -0.38132 | -1.3855
-0.68 | -0.36476 | -1.3396
-0.67 | -0.34675 | -1.2857
-0.66 | -0.33229 | -1.2286
-0.65 | -0.31827 | -1.1795
-0.64 | -0.30183 | -1.1357
-0.63 | -0.28882 | -1.0872
-0.62 | -0.27372 | -1.0584
-0.61 | -0.26 | -1.0133
-0.6 | -0.248 | -0.9696
-0.59 | -0.23569 | -0.9394
-0.58 | -0.22444 | -0.9017
-0.57 | -0.21317 | -0.862
-0.56 | -0.20227 | -0.8294
-0.55 | -0.19172 | -0.7931
-0.54 | -0.18268 | -0.7643
-0.53 | -0.17351 | -0.7301
-0.52 | -0.16399 | -0.698
-0.51 | -0.15553 | -0.6702
-0.5 | -0.14774 | -0.6398
-0.49 | -0.13954 | -0.611
-0.48 | -0.13199 | -0.5948
-0.47 | -0.12558 | -0.568
-0.46 | -0.11827 | -0.5453
-0.45 | -0.11193 | -0.5238
-0.44 | -0.1054 | -0.50248
-0.43 | -0.09958 | -0.47919
-0.42 | -0.09388 | -0.45722
-0.41 | -0.08821 | -0.44024
-0.4 | -0.08299 | -0.422
-0.39 | -0.0782 | -0.4026
-0.38 | -0.07291 | -0.38484
-0.37 | -0.06909 | -0.36585
-0.36 | -0.06515 | -0.34969
-0.35 | -0.06071 | -0.33488
-0.34 | -0.05696 | -0.31902
-0.33 | -0.05314 | -0.30381
-0.32 | -0.050157 | -0.28833
-0.31 | -0.046905 | -0.27559
-0.3 | -0.044011 | -0.261
-0.29 | -0.04091 | -0.24816
-0.28 | -0.038229 | -0.23422
-0.27 | -0.035494 | -0.22191
-0.26 | -0.033075 | -0.21148
-0.25 | -0.030673 | -0.19878
-0.24 | -0.028432 | -0.1884
-0.23 | -0.026148 | -0.17629
-0.22 | -0.024179 | -0.16621
-0.21 | -0.022285 | -0.15549
-0.2 | -0.020601 | -0.14636
-0.19 | -0.018832 | -0.13634
-0.18 | -0.017398 | -0.12623
-0.17 | -0.015916 | -0.11761
-0.16 | -0.014423 | -0.10876
-0.15 | -0.013212 | -0.10077
-0.14 | -0.012057 | -0.09375
-0.13 | -0.01093 | -0.08631
-0.12 | -0.009796 | -0.07986
-0.11 | -0.008851 | -0.07437
-0.1 | -0.0079 | -0.06732
-0.09 | -0.00703 | -0.0621
-0.08 | -0.006107 | -0.0567
-0.07 | -0.005361 | -0.05139
-0.06 | -0.0045671 | -0.047222
-0.05 | -0.0038323 | -0.042866
-0.04 | -0.0030671 | -0.038911
-0.03 | -0.0023482 | -0.035012
-0.02 | -0.0015812 | -0.031936
-0.01 | -0.0008447 | -0.028332
0 | -2.81e-05 | -0.025255
0.01 | 0.0008871 | -0.022225
0.02 | 0.001748 | -0.019481
0.03 | 0.0028124 | -0.016806
0.04 | 0.0038898 | -0.013999
0.05 | 0.0051574 | -0.010914
0.06 | 0.00653 | -0.007633
0.07 | 0.008076 | -0.0034809
0.08 | 0.009825 | 0.0009519
0.09 | 0.01168 | 0.006608
0.1 | 0.014125 | 0.013694
0.11 | 0.016587 | 0.022562
0.12 | 0.019458 | 0.033976
0.13 | 0.022654 | 0.048357
0.14 | 0.026477 | 0.06627
0.15 | 0.030675 | 0.08982
0.16 | 0.035475 | 0.11978
0.17 | 0.040927 | 0.15705
0.18 | 0.047209 | 0.20263
0.19 | 0.054047 | 0.26004
0.2 | 0.06115 | 0.33085
0.21 | 0.07056 | 0.41858
0.22 | 0.08064 | 0.52429
0.23 | 0.09211 | 0.6471
0.24 | 0.1052 | 0.8064
0.25 | 0.12106 | 0.9936
0.26 | 0.13772 | 1.2281
0.27 | 0.15635 | 1.5069
0.28 | 0.17796 | 1.8403
0.29 | 0.20281 | 2.242
0.3 | 0.23008 | 2.7356
0.31 | 0.26233 | 3.3289
0.32 | 0.29641 | 4.0244
0.33 | 0.33473 | 4.8738
0.34 | 0.3808 | 5.836
0.35 | 0.43173 | 7.042
0.36 | 0.48892 | 8.511
0.37 | 0.55253 | 10.272
0.38 | 0.6193 | 12.392
0.39 | 0.706 | 14.899
0.4 | 0.8029 | 17.936
0.41 | 0.9211 | 21.594
0.42 | 1.0555 | 25.988
0.43 | 1.2079 | 31.321
0.44 | 1.3922 | 37.703
0.45 | 1.6082 | 45.372
0.46 | 1.876 | 54.62
0.47 | 2.1743 | 65.53
0.48 | 2.5486 | 78.88
0.49 | 2.991 | 94.72
0.5 | 3.5171 | 113.66