## Diode Characteristic (uA-mm)
VGS (V) | VDS = 0.000 V | VDS = 0.500 V
-1.25 | -2.645 | -7.171
-1.24 | -2.5467 | -6.929
-1.23 | -2.4635 | -6.72
-1.22 | -2.3689 | -6.53
-1.21 | -2.2839 | -6.327
-1.2 | -2.205 | -6.121
-1.19 | -2.1234 | -5.963
-1.18 | -2.0423 | -5.787
-1.17 | -1.9725 | -5.578
-1.16 | -1.9061 | -5.404
-1.15 | -1.8364 | -5.231
-1.14 | -1.7652 | -5.063
-1.13 | -1.7062 | -4.871
-1.12 | -1.6451 | -4.7105
-1.11 | -1.5829 | -4.5637
-1.1 | -1.517 | -4.4092
-1.09 | -1.4606 | -4.2966
-1.08 | -1.4077 | -4.1275
-1.07 | -1.3605 | -4.0149
-1.06 | -1.3074 | -3.874
-1.05 | -1.2528 | -3.7426
-1.04 | -1.213 | -3.6085
-1.03 | -1.1659 | -3.4713
-1.02 | -1.1194 | -3.3825
-1.01 | -1.0798 | -3.2653
-1 | -1.0363 | -3.1494
-0.99 | -0.9924 | -3.0608
-0.98 | -0.959 | -2.9424
-0.97 | -0.9278 | -2.8593
-0.96 | -0.8883 | -2.7442
-0.95 | -0.8585 | -2.659
-0.94 | -0.8261 | -2.5804
-0.93 | -0.7933 | -2.4796
-0.92 | -0.7645 | -2.3927
-0.91 | -0.7338 | -2.3084
-0.9 | -0.7031 | -2.2355
-0.89 | -0.6759 | -2.157
-0.88 | -0.6496 | -2.0807
-0.87 | -0.6252 | -2.0142
-0.86 | -0.6021 | -1.9402
-0.85 | -0.5755 | -1.8688
-0.84 | -0.5504 | -1.8051
-0.83 | -0.5293 | -1.7333
-0.82 | -0.508 | -1.6836
-0.81 | -0.48887 | -1.6146
-0.8 | -0.46865 | -1.5582
-0.79 | -0.4494 | -1.5095
-0.78 | -0.43071 | -1.4579
-0.77 | -0.41091 | -1.3922
-0.76 | -0.39551 | -1.3502
-0.75 | -0.37671 | -1.3003
-0.74 | -0.35889 | -1.244
-0.73 | -0.344 | -1.2084
-0.72 | -0.32851 | -1.1627
-0.71 | -0.3175 | -1.1164
-0.7 | -0.30116 | -1.0749
-0.69 | -0.28882 | -1.0316
-0.68 | -0.27544 | -1.0015
-0.67 | -0.26248 | -0.9626
-0.66 | -0.24922 | -0.93
-0.65 | -0.23746 | -0.8924
-0.64 | -0.22933 | -0.8603
-0.63 | -0.21745 | -0.8239
-0.62 | -0.20678 | -0.7915
-0.61 | -0.197 | -0.7648
-0.6 | -0.18668 | -0.7334
-0.59 | -0.17885 | -0.7043
-0.58 | -0.16916 | -0.6804
-0.57 | -0.16094 | -0.6514
-0.56 | -0.15289 | -0.6274
-0.55 | -0.14433 | -0.5977
-0.54 | -0.13842 | -0.5759
-0.53 | -0.1312 | -0.5576
-0.52 | -0.12455 | -0.535
-0.51 | -0.11753 | -0.5101
-0.5 | -0.11222 | -0.49247
-0.49 | -0.10672 | -0.46932
-0.48 | -0.10045 | -0.45316
-0.47 | -0.09464 | -0.43695
-0.46 | -0.08992 | -0.42006
-0.45 | -0.08448 | -0.40182
-0.44 | -0.0801 | -0.38505
-0.43 | -0.07539 | -0.36696
-0.42 | -0.07108 | -0.3498
-0.41 | -0.06744 | -0.33592
-0.4 | -0.06344 | -0.32167
-0.39 | -0.05967 | -0.30717
-0.38 | -0.05623 | -0.29424
-0.37 | -0.05275 | -0.27965
-0.36 | -0.050226 | -0.2665
-0.35 | -0.046932 | -0.25502
-0.34 | -0.044412 | -0.24263
-0.33 | -0.041361 | -0.23079
-0.32 | -0.038791 | -0.21949
-0.31 | -0.03626 | -0.20999
-0.3 | -0.033982 | -0.19902
-0.29 | -0.031861 | -0.18893
-0.28 | -0.029931 | -0.17852
-0.27 | -0.027707 | -0.16836
-0.26 | -0.025937 | -0.15948
-0.25 | -0.024063 | -0.15031
-0.24 | -0.022525 | -0.14072
-0.23 | -0.020751 | -0.13245
-0.22 | -0.019195 | -0.12411
-0.21 | -0.017754 | -0.11659
-0.2 | -0.016351 | -0.10802
-0.19 | -0.015013 | -0.10095
-0.18 | -0.013848 | -0.09371
-0.17 | -0.012749 | -0.08712
-0.16 | -0.011798 | -0.0812
-0.15 | -0.010651 | -0.07513
-0.14 | -0.009767 | -0.06926
-0.13 | -0.008899 | -0.06345
-0.12 | -0.008132 | -0.05832
-0.11 | -0.007226 | -0.05402
-0.1 | -0.006538 | -0.049658
-0.09 | -0.005828 | -0.045428
-0.08 | -0.005198 | -0.041446
-0.07 | -0.004494 | -0.038007
-0.06 | -0.0038429 | -0.034583
-0.05 | -0.0032447 | -0.031681
-0.04 | -0.0025997 | -0.028659
-0.03 | -0.0020042 | -0.026055
-0.02 | -0.0013378 | -0.02341
-0.01 | -0.0007172 | -0.021199
0 | -2.46e-05 | -0.018784
0.01 | 0.0007264 | -0.016557
0.02 | 0.001456 | -0.014409
0.03 | 0.0023422 | -0.012341
0.04 | 0.0032209 | -0.010109
0.05 | 0.004278 | -0.007721
0.06 | 0.0053502 | -0.005123
0.07 | 0.006565 | -0.0018505
0.08 | 0.008122 | 0.0020496
0.09 | 0.009645 | 0.006791
0.1 | 0.011422 | 0.012722
0.11 | 0.01347 | 0.020556
0.12 | 0.015971 | 0.030515
0.13 | 0.018471 | 0.042993
0.14 | 0.021559 | 0.05859
0.15 | 0.024775 | 0.07918
0.16 | 0.02906 | 0.10508
0.17 | 0.033519 | 0.13769
0.18 | 0.038634 | 0.17824
0.19 | 0.044294 | 0.22875
0.2 | 0.051388 | 0.29151
0.21 | 0.05814 | 0.36874
0.22 | 0.06636 | 0.46519
0.23 | 0.07666 | 0.5755
0.24 | 0.08805 | 0.7159
0.25 | 0.10086 | 0.8929
0.26 | 0.1154 | 1.1037
0.27 | 0.1321 | 1.3626
0.28 | 0.1511 | 1.6674
0.29 | 0.17224 | 2.0432
0.3 | 0.1968 | 2.5035
0.31 | 0.22458 | 3.0395
0.32 | 0.25553 | 3.7018
0.33 | 0.29302 | 4.4908
0.34 | 0.33462 | 5.4444
0.35 | 0.38031 | 6.558
0.36 | 0.43394 | 7.93
0.37 | 0.49674 | 9.6
0.38 | 0.5696 | 11.576
0.39 | 0.6456 | 13.967
0.4 | 0.7382 | 16.843
0.41 | 0.8515 | 20.31
0.42 | 0.9817 | 24.528
0.43 | 1.1329 | 29.576
0.44 | 1.3175 | 35.639
0.45 | 1.5318 | 42.886
0.46 | 1.7977 | 51.835
0.47 | 2.0999 | 62.28
0.48 | 2.4757 | 74.84
0.49 | 2.9197 | 90.08
0.5 | 3.4461 | 108.24