## Diode Characteristic (uA-mm)
VGS (V) | VDS = 0.000 V | VDS = 0.500 V
-1.25 | -2.5054 | -6.976
-1.24 | -2.4099 | -6.732
-1.23 | -2.3402 | -6.522
-1.22 | -2.2493 | -6.315
-1.21 | -2.1698 | -6.144
-1.2 | -2.0917 | -5.917
-1.19 | -2.0183 | -5.728
-1.18 | -1.9459 | -5.535
-1.17 | -1.871 | -5.341
-1.16 | -1.7965 | -5.196
-1.15 | -1.7384 | -5.027
-1.14 | -1.6731 | -4.8563
-1.13 | -1.6133 | -4.6942
-1.12 | -1.5629 | -4.5492
-1.11 | -1.4975 | -4.3826
-1.1 | -1.4409 | -4.257
-1.09 | -1.3918 | -4.1356
-1.08 | -1.3382 | -3.9798
-1.07 | -1.2897 | -3.8657
-1.06 | -1.2389 | -3.7352
-1.05 | -1.1994 | -3.5945
-1.04 | -1.155 | -3.4847
-1.03 | -1.115 | -3.352
-1.02 | -1.0713 | -3.2661
-1.01 | -1.027 | -3.1466
-1 | -0.9904 | -3.0499
-0.99 | -0.9499 | -2.955
-0.98 | -0.9161 | -2.8463
-0.97 | -0.8844 | -2.7426
-0.96 | -0.8464 | -2.6461
-0.95 | -0.8155 | -2.5679
-0.94 | -0.7807 | -2.461
-0.93 | -0.7515 | -2.373
-0.92 | -0.7248 | -2.3036
-0.91 | -0.6953 | -2.2268
-0.9 | -0.6678 | -2.1496
-0.89 | -0.6398 | -2.0735
-0.88 | -0.6158 | -2.0004
-0.87 | -0.5894 | -1.9291
-0.86 | -0.5655 | -1.8653
-0.85 | -0.5423 | -1.7937
-0.84 | -0.5231 | -1.7185
-0.83 | -0.502 | -1.6613
-0.82 | -0.48378 | -1.6076
-0.81 | -0.46217 | -1.5482
-0.8 | -0.44382 | -1.4902
-0.79 | -0.42496 | -1.4355
-0.78 | -0.40908 | -1.3831
-0.77 | -0.39242 | -1.3362
-0.76 | -0.37702 | -1.286
-0.75 | -0.35934 | -1.2329
-0.74 | -0.34315 | -1.1923
-0.73 | -0.32794 | -1.1517
-0.72 | -0.31409 | -1.1085
-0.71 | -0.30199 | -1.063
-0.7 | -0.28921 | -1.0257
-0.69 | -0.27422 | -0.9856
-0.68 | -0.26189 | -0.9465
-0.67 | -0.24967 | -0.9129
-0.66 | -0.23786 | -0.8777
-0.65 | -0.22707 | -0.8488
-0.64 | -0.21774 | -0.8144
-0.63 | -0.20752 | -0.7833
-0.62 | -0.19854 | -0.7539
-0.61 | -0.18964 | -0.7232
-0.6 | -0.18001 | -0.6968
-0.59 | -0.17124 | -0.6671
-0.58 | -0.16486 | -0.6452
-0.57 | -0.15667 | -0.6177
-0.56 | -0.14825 | -0.5913
-0.55 | -0.14102 | -0.5699
-0.54 | -0.13464 | -0.5474
-0.53 | -0.12771 | -0.5256
-0.52 | -0.12156 | -0.5037
-0.51 | -0.11496 | -0.48833
-0.5 | -0.10922 | -0.46415
-0.49 | -0.10357 | -0.44594
-0.48 | -0.09814 | -0.43034
-0.47 | -0.09241 | -0.4122
-0.46 | -0.08762 | -0.39662
-0.45 | -0.08313 | -0.37773
-0.44 | -0.07845 | -0.36324
-0.43 | -0.07451 | -0.34742
-0.42 | -0.07048 | -0.33212
-0.41 | -0.06602 | -0.31777
-0.4 | -0.06272 | -0.30613
-0.39 | -0.05877 | -0.29548
-0.38 | -0.05528 | -0.28044
-0.37 | -0.05223 | -0.26825
-0.36 | -0.04958 | -0.25589
-0.35 | -0.046484 | -0.24307
-0.34 | -0.043647 | -0.23356
-0.33 | -0.041036 | -0.22206
-0.32 | -0.038219 | -0.2136
-0.31 | -0.03594 | -0.20237
-0.3 | -0.033591 | -0.19141
-0.29 | -0.031601 | -0.1816
-0.28 | -0.0292 | -0.17242
-0.27 | -0.027379 | -0.16284
-0.26 | -0.025589 | -0.15408
-0.25 | -0.02392 | -0.14434
-0.24 | -0.022117 | -0.1365
-0.23 | -0.020621 | -0.12898
-0.22 | -0.019095 | -0.12065
-0.21 | -0.017782 | -0.11241
-0.2 | -0.016383 | -0.10475
-0.19 | -0.015202 | -0.09715
-0.18 | -0.013887 | -0.0905
-0.17 | -0.01283 | -0.08398
-0.16 | -0.011708 | -0.07815
-0.15 | -0.01075 | -0.07309
-0.14 | -0.009788 | -0.06709
-0.13 | -0.0089 | -0.062
-0.12 | -0.008046 | -0.057
-0.11 | -0.007259 | -0.05215
-0.1 | -0.006502 | -0.047907
-0.09 | -0.005784 | -0.043989
-0.08 | -0.005091 | -0.040443
-0.07 | -0.0044478 | -0.03683
-0.06 | -0.0038316 | -0.033756
-0.05 | -0.0031992 | -0.030877
-0.04 | -0.0025987 | -0.028028
-0.03 | -0.0019553 | -0.025456
-0.02 | -0.0013511 | -0.022964
-0.01 | -0.0006695 | -0.020727
0 | 1.62e-05 | -0.018419
0.01 | 0.0006971 | -0.016436
0.02 | 0.0014803 | -0.014351
0.03 | 0.0023022 | -0.012246
0.04 | 0.003208 | -0.010142
0.05 | 0.0042363 | -0.007997
0.06 | 0.0053236 | -0.005394
0.07 | 0.006653 | -0.0023904
0.08 | 0.00797 | 0.0012441
0.09 | 0.00958 | 0.005671
0.1 | 0.011299 | 0.011385
0.11 | 0.013546 | 0.018618
0.12 | 0.015722 | 0.028145
0.13 | 0.018344 | 0.040299
0.14 | 0.021281 | 0.055639
0.15 | 0.024905 | 0.075
0.16 | 0.028724 | 0.10024
0.17 | 0.033144 | 0.13198
0.18 | 0.037889 | 0.17148
0.19 | 0.044017 | 0.22082
0.2 | 0.050396 | 0.28132
0.21 | 0.05706 | 0.35748
0.22 | 0.06617 | 0.45002
0.23 | 0.07527 | 0.56367
0.24 | 0.08665 | 0.6932
0.25 | 0.09939 | 0.8661
0.26 | 0.11388 | 1.0737
0.27 | 0.13064 | 1.3197
0.28 | 0.14856 | 1.6223
0.29 | 0.17045 | 1.9908
0.3 | 0.19413 | 2.4392
0.31 | 0.22301 | 2.9638
0.32 | 0.25446 | 3.6051
0.33 | 0.28889 | 4.3869
0.34 | 0.32988 | 5.3007
0.35 | 0.37654 | 6.395
0.36 | 0.4296 | 7.736
0.37 | 0.49335 | 9.367
0.38 | 0.56397 | 11.312
0.39 | 0.6376 | 13.656
0.4 | 0.7327 | 16.452
0.41 | 0.8416 | 19.802
0.42 | 0.9768 | 23.965
0.43 | 1.1301 | 28.887
0.44 | 1.3082 | 34.854
0.45 | 1.5316 | 41.928
0.46 | 1.7942 | 50.626
0.47 | 2.108 | 60.8
0.48 | 2.4764 | 73.18
0.49 | 2.929 | 88.1
0.5 | 3.4777 | 105.64