## Diode Characteristic (uA-mm)
VGS (V) | VDS = 0.000 V | VDS = 0.500 V
-1.25 | -2.3798 | -6.351
-1.24 | -2.2942 | -6.139
-1.23 | -2.2067 | -5.945
-1.22 | -2.1348 | -5.773
-1.21 | -2.0683 | -5.607
-1.2 | -1.9828 | -5.417
-1.19 | -1.9096 | -5.221
-1.18 | -1.8551 | -5.093
-1.17 | -1.7795 | -4.9201
-1.16 | -1.72 | -4.7386
-1.15 | -1.6607 | -4.6177
-1.14 | -1.6033 | -4.4656
-1.13 | -1.5481 | -4.314
-1.12 | -1.4921 | -4.1929
-1.11 | -1.4397 | -4.0477
-1.1 | -1.3894 | -3.9438
-1.09 | -1.3375 | -3.8043
-1.08 | -1.2855 | -3.6953
-1.07 | -1.2402 | -3.5531
-1.06 | -1.1929 | -3.4401
-1.05 | -1.1498 | -3.3269
-1.04 | -1.1151 | -3.227
-1.03 | -1.0711 | -3.1263
-1.02 | -1.0354 | -3.0204
-1.01 | -0.9962 | -2.9282
-1 | -0.9586 | -2.8265
-0.99 | -0.9271 | -2.7189
-0.98 | -0.8929 | -2.6367
-0.97 | -0.8543 | -2.538
-0.96 | -0.8241 | -2.4695
-0.95 | -0.7908 | -2.3844
-0.94 | -0.7614 | -2.3083
-0.93 | -0.7317 | -2.2259
-0.92 | -0.7035 | -2.1507
-0.91 | -0.6746 | -2.0702
-0.9 | -0.6514 | -2.0049
-0.89 | -0.6247 | -1.918
-0.88 | -0.6006 | -1.8563
-0.87 | -0.5776 | -1.8036
-0.86 | -0.5536 | -1.7434
-0.85 | -0.5302 | -1.6972
-0.84 | -0.5071 | -1.6257
-0.83 | -0.49372 | -1.5676
-0.82 | -0.4722 | -1.5089
-0.81 | -0.45134 | -1.4633
-0.8 | -0.43484 | -1.4128
-0.79 | -0.41536 | -1.3583
-0.78 | -0.40111 | -1.3122
-0.77 | -0.38434 | -1.2631
-0.76 | -0.36522 | -1.2199
-0.75 | -0.35242 | -1.1724
-0.74 | -0.33759 | -1.1298
-0.73 | -0.32254 | -1.0859
-0.72 | -0.30831 | -1.0474
-0.71 | -0.29534 | -1.0023
-0.7 | -0.28363 | -0.9668
-0.69 | -0.26959 | -0.9365
-0.68 | -0.25656 | -0.9004
-0.67 | -0.24695 | -0.8663
-0.66 | -0.23481 | -0.8333
-0.65 | -0.22437 | -0.806
-0.64 | -0.21349 | -0.7788
-0.63 | -0.2054 | -0.7435
-0.62 | -0.19438 | -0.7166
-0.61 | -0.18626 | -0.6895
-0.6 | -0.17676 | -0.6613
-0.59 | -0.16901 | -0.6391
-0.58 | -0.16103 | -0.6144
-0.57 | -0.15221 | -0.5917
-0.56 | -0.14556 | -0.5684
-0.55 | -0.13832 | -0.5473
-0.54 | -0.13146 | -0.5245
-0.53 | -0.12453 | -0.5015
-0.52 | -0.11811 | -0.48458
-0.51 | -0.113 | -0.46422
-0.5 | -0.10723 | -0.44414
-0.49 | -0.10075 | -0.42893
-0.48 | -0.09516 | -0.41059
-0.47 | -0.09067 | -0.39325
-0.46 | -0.08581 | -0.37694
-0.45 | -0.0812 | -0.36166
-0.44 | -0.07703 | -0.34734
-0.43 | -0.07298 | -0.33112
-0.42 | -0.06865 | -0.32021
-0.41 | -0.06515 | -0.30606
-0.4 | -0.06159 | -0.29368
-0.39 | -0.05802 | -0.28287
-0.38 | -0.05483 | -0.2687
-0.37 | -0.05153 | -0.25583
-0.36 | -0.048851 | -0.24556
-0.35 | -0.046208 | -0.23443
-0.34 | -0.043564 | -0.22248
-0.33 | -0.040899 | -0.213
-0.32 | -0.03835 | -0.20299
-0.31 | -0.035903 | -0.19346
-0.3 | -0.033742 | -0.18285
-0.29 | -0.031363 | -0.17253
-0.28 | -0.029509 | -0.16309
-0.27 | -0.027456 | -0.15395
-0.26 | -0.025792 | -0.14603
-0.25 | -0.023847 | -0.13628
-0.24 | -0.022421 | -0.13032
-0.23 | -0.020722 | -0.12218
-0.22 | -0.019268 | -0.1135
-0.21 | -0.017828 | -0.10568
-0.2 | -0.016448 | -0.09957
-0.19 | -0.015232 | -0.09279
-0.18 | -0.014061 | -0.08624
-0.17 | -0.012878 | -0.08038
-0.16 | -0.011793 | -0.07457
-0.15 | -0.010787 | -0.06874
-0.14 | -0.009849 | -0.06315
-0.13 | -0.009004 | -0.05889
-0.12 | -0.008101 | -0.05332
-0.11 | -0.0073 | -0.049426
-0.1 | -0.006605 | -0.045071
-0.09 | -0.005848 | -0.041787
-0.08 | -0.005145 | -0.038314
-0.07 | -0.0044989 | -0.034931
-0.06 | -0.0038755 | -0.032081
-0.05 | -0.0032187 | -0.028989
-0.04 | -0.0026324 | -0.026391
-0.03 | -0.0019722 | -0.023845
-0.02 | -0.0013673 | -0.021578
-0.01 | -0.0007029 | -0.019656
0 | -3.38e-05 | -0.017353
0.01 | 0.000725 | -0.015311
0.02 | 0.0014724 | -0.013395
0.03 | 0.0023488 | -0.011536
0.04 | 0.0032455 | -0.009408
0.05 | 0.0043033 | -0.007311
0.06 | 0.0053956 | -0.0047037
0.07 | 0.006588 | -0.0017116
0.08 | 0.008121 | 0.0019494
0.09 | 0.009749 | 0.006557
0.1 | 0.011535 | 0.01226
0.11 | 0.013464 | 0.019791
0.12 | 0.016037 | 0.029624
0.13 | 0.018779 | 0.041911
0.14 | 0.021774 | 0.05725
0.15 | 0.024941 | 0.07742
0.16 | 0.029087 | 0.10318
0.17 | 0.033568 | 0.13546
0.18 | 0.038519 | 0.17535
0.19 | 0.044176 | 0.22481
0.2 | 0.050757 | 0.28599
0.21 | 0.05741 | 0.36249
0.22 | 0.0661 | 0.45659
0.23 | 0.07589 | 0.57
0.24 | 0.08701 | 0.7096
0.25 | 0.09963 | 0.8804
0.26 | 0.11323 | 1.0889
0.27 | 0.12903 | 1.3375
0.28 | 0.14741 | 1.6424
0.29 | 0.16837 | 2.0074
0.3 | 0.19169 | 2.4561
0.31 | 0.21873 | 2.9843
0.32 | 0.24902 | 3.629
0.33 | 0.28429 | 4.4096
0.34 | 0.32341 | 5.3275
0.35 | 0.36812 | 6.422
0.36 | 0.42089 | 7.762
0.37 | 0.4801 | 9.385
0.38 | 0.54982 | 11.341
0.39 | 0.6195 | 13.682
0.4 | 0.7122 | 16.505
0.41 | 0.8212 | 19.864
0.42 | 0.9489 | 23.998
0.43 | 1.0996 | 28.923
0.44 | 1.2722 | 34.838
0.45 | 1.4857 | 41.99
0.46 | 1.7414 | 50.669
0.47 | 2.0295 | 60.73
0.48 | 2.4037 | 73.09
0.49 | 2.8343 | 87.96
0.5 | 3.3674 | 105.7