## Diode Characteristic (uA-mm)
VGS (V) | VDS = 0.000 V | VDS = 0.500 V
-1.25 | -2.5159 | -6.645
-1.24 | -2.4134 | -6.467
-1.23 | -2.3326 | -6.248
-1.22 | -2.253 | -6.064
-1.21 | -2.1616 | -5.855
-1.2 | -2.0816 | -5.678
-1.19 | -2.0069 | -5.523
-1.18 | -1.9525 | -5.346
-1.17 | -1.872 | -5.171
-1.16 | -1.8057 | -5.019
-1.15 | -1.7431 | -4.803
-1.14 | -1.6823 | -4.6445
-1.13 | -1.6274 | -4.5059
-1.12 | -1.5672 | -4.371
-1.11 | -1.5141 | -4.247
-1.1 | -1.4583 | -4.1078
-1.09 | -1.405 | -3.963
-1.08 | -1.3455 | -3.8496
-1.07 | -1.3034 | -3.7299
-1.06 | -1.2572 | -3.6073
-1.05 | -1.2061 | -3.4839
-1.04 | -1.1616 | -3.3661
-1.03 | -1.1204 | -3.2508
-1.02 | -1.0724 | -3.1215
-1.01 | -1.0318 | -3.0335
-1 | -0.9987 | -2.937
-0.99 | -0.9568 | -2.8196
-0.98 | -0.9221 | -2.731
-0.97 | -0.8888 | -2.6324
-0.96 | -0.8517 | -2.55
-0.95 | -0.8206 | -2.4656
-0.94 | -0.7943 | -2.3684
-0.93 | -0.7621 | -2.3004
-0.92 | -0.7279 | -2.2182
-0.91 | -0.7004 | -2.1455
-0.9 | -0.674 | -2.0704
-0.89 | -0.6477 | -2.0004
-0.88 | -0.6235 | -1.9311
-0.87 | -0.595 | -1.8597
-0.86 | -0.5722 | -1.8051
-0.85 | -0.5447 | -1.729
-0.84 | -0.5249 | -1.6728
-0.83 | -0.503 | -1.6195
-0.82 | -0.48764 | -1.5514
-0.81 | -0.46654 | -1.5027
-0.8 | -0.44469 | -1.4538
-0.79 | -0.42714 | -1.397
-0.78 | -0.41054 | -1.3449
-0.77 | -0.39333 | -1.2977
-0.76 | -0.37598 | -1.2457
-0.75 | -0.36071 | -1.1996
-0.74 | -0.34571 | -1.1576
-0.73 | -0.32932 | -1.1113
-0.72 | -0.31377 | -1.0749
-0.71 | -0.30192 | -1.0272
-0.7 | -0.28829 | -0.988
-0.69 | -0.27694 | -0.9556
-0.68 | -0.26429 | -0.9126
-0.67 | -0.25212 | -0.882
-0.66 | -0.23929 | -0.8486
-0.65 | -0.22891 | -0.8168
-0.64 | -0.22025 | -0.7851
-0.63 | -0.20883 | -0.7569
-0.62 | -0.1986 | -0.7261
-0.61 | -0.18839 | -0.7023
-0.6 | -0.18014 | -0.6769
-0.59 | -0.17199 | -0.6511
-0.58 | -0.16388 | -0.6246
-0.57 | -0.15465 | -0.6015
-0.56 | -0.148 | -0.5772
-0.55 | -0.1411 | -0.5538
-0.54 | -0.1341 | -0.5332
-0.53 | -0.12682 | -0.5118
-0.52 | -0.12041 | -0.49061
-0.51 | -0.11397 | -0.47169
-0.5 | -0.10799 | -0.45394
-0.49 | -0.10261 | -0.43432
-0.48 | -0.09662 | -0.41741
-0.47 | -0.09157 | -0.40037
-0.46 | -0.08651 | -0.386
-0.45 | -0.08188 | -0.37002
-0.44 | -0.07716 | -0.35762
-0.43 | -0.07335 | -0.34132
-0.42 | -0.06894 | -0.32581
-0.41 | -0.06522 | -0.3119
-0.4 | -0.06177 | -0.29901
-0.39 | -0.05814 | -0.28429
-0.38 | -0.05482 | -0.2715
-0.37 | -0.05147 | -0.25985
-0.36 | -0.049083 | -0.24948
-0.35 | -0.046016 | -0.23763
-0.34 | -0.04304 | -0.22741
-0.33 | -0.040066 | -0.21651
-0.32 | -0.037633 | -0.20546
-0.31 | -0.03535 | -0.19502
-0.3 | -0.033185 | -0.18428
-0.29 | -0.030765 | -0.17482
-0.28 | -0.028983 | -0.16548
-0.27 | -0.026963 | -0.15755
-0.26 | -0.025275 | -0.14845
-0.25 | -0.023365 | -0.13912
-0.24 | -0.021838 | -0.13072
-0.23 | -0.020269 | -0.12282
-0.22 | -0.018826 | -0.1147
-0.21 | -0.017333 | -0.10773
-0.2 | -0.016066 | -0.09994
-0.19 | -0.014817 | -0.09359
-0.18 | -0.013707 | -0.08699
-0.17 | -0.012494 | -0.08131
-0.16 | -0.011487 | -0.07527
-0.15 | -0.010517 | -0.06907
-0.14 | -0.009639 | -0.0638
-0.13 | -0.00872 | -0.05891
-0.12 | -0.007951 | -0.05427
-0.11 | -0.007136 | -0.05013
-0.1 | -0.006391 | -0.045828
-0.09 | -0.005667 | -0.042231
-0.08 | -0.00502 | -0.0387
-0.07 | -0.0044046 | -0.035243
-0.06 | -0.0037449 | -0.032032
-0.05 | -0.0031544 | -0.029176
-0.04 | -0.0025428 | -0.026592
-0.03 | -0.0019368 | -0.024174
-0.02 | -0.0013412 | -0.02151
-0.01 | -0.0006821 | -0.019487
0 | -4.2e-06 | -0.017294
0.01 | 0.0006847 | -0.015268
0.02 | 0.0014652 | -0.013491
0.03 | 0.002268 | -0.01158
0.04 | 0.0032146 | -0.009667
0.05 | 0.0041779 | -0.007291
0.06 | 0.0053257 | -0.0047705
0.07 | 0.006518 | -0.0018888
0.08 | 0.007922 | 0.0015987
0.09 | 0.009422 | 0.006004
0.1 | 0.01139 | 0.011545
0.11 | 0.0133 | 0.018612
0.12 | 0.015685 | 0.028256
0.13 | 0.018115 | 0.040149
0.14 | 0.021353 | 0.055154
0.15 | 0.024575 | 0.07409
0.16 | 0.028478 | 0.09895
0.17 | 0.032726 | 0.12968
0.18 | 0.037903 | 0.16883
0.19 | 0.043452 | 0.21765
0.2 | 0.049962 | 0.27727
0.21 | 0.05674 | 0.35222
0.22 | 0.06563 | 0.4436
0.23 | 0.0754 | 0.55649
0.24 | 0.08636 | 0.6863
0.25 | 0.09881 | 0.8546
0.26 | 0.11278 | 1.0577
0.27 | 0.12907 | 1.3053
0.28 | 0.14802 | 1.6035
0.29 | 0.16824 | 1.9612
0.3 | 0.19276 | 2.4001
0.31 | 0.21923 | 2.926
0.32 | 0.24996 | 3.5482
0.33 | 0.28543 | 4.3246
0.34 | 0.32519 | 5.2446
0.35 | 0.37022 | 6.284
0.36 | 0.42236 | 7.621
0.37 | 0.48292 | 9.235
0.38 | 0.55409 | 11.149
0.39 | 0.6262 | 13.437
0.4 | 0.7193 | 16.223
0.41 | 0.8297 | 19.558
0.42 | 0.9547 | 23.657
0.43 | 1.1062 | 28.483
0.44 | 1.2803 | 34.332
0.45 | 1.4952 | 41.386
0.46 | 1.7474 | 49.901
0.47 | 2.0543 | 60.01
0.48 | 2.4212 | 72.25
0.49 | 2.8533 | 86.96
0.5 | 3.3903 | 104.52