## Diode Characteristic (uA-mm)
VGS (V) | VDS = 0.000 V | VDS = 0.500 V
-1.25 | -2.3954 | -6.591
-1.24 | -2.3071 | -6.369
-1.23 | -2.2272 | -6.167
-1.22 | -2.1516 | -5.964
-1.21 | -2.0736 | -5.793
-1.2 | -2.0006 | -5.602
-1.19 | -1.923 | -5.417
-1.18 | -1.8746 | -5.264
-1.17 | -1.8118 | -5.071
-1.16 | -1.7515 | -4.9167
-1.15 | -1.6922 | -4.773
-1.14 | -1.6216 | -4.6221
-1.13 | -1.5623 | -4.4769
-1.12 | -1.5081 | -4.3236
-1.11 | -1.4487 | -4.1819
-1.1 | -1.3955 | -4.0466
-1.09 | -1.3438 | -3.9284
-1.08 | -1.2968 | -3.8017
-1.07 | -1.2488 | -3.6636
-1.06 | -1.2085 | -3.5329
-1.05 | -1.1661 | -3.4338
-1.04 | -1.1173 | -3.3314
-1.03 | -1.078 | -3.2097
-1.02 | -1.0358 | -3.1201
-1.01 | -0.9949 | -3
-1 | -0.9589 | -2.9101
-0.99 | -0.9236 | -2.8041
-0.98 | -0.8873 | -2.7234
-0.97 | -0.8535 | -2.6142
-0.96 | -0.8197 | -2.5362
-0.95 | -0.7869 | -2.461
-0.94 | -0.7606 | -2.3606
-0.93 | -0.7288 | -2.274
-0.92 | -0.7062 | -2.2044
-0.91 | -0.6746 | -2.1379
-0.9 | -0.649 | -2.0622
-0.89 | -0.625 | -1.9912
-0.88 | -0.5973 | -1.9154
-0.87 | -0.573 | -1.8487
-0.86 | -0.5513 | -1.787
-0.85 | -0.5283 | -1.7219
-0.84 | -0.5072 | -1.6632
-0.83 | -0.48907 | -1.6147
-0.82 | -0.4677 | -1.5529
-0.81 | -0.45012 | -1.495
-0.8 | -0.42899 | -1.4359
-0.79 | -0.40861 | -1.3824
-0.78 | -0.3956 | -1.3376
-0.77 | -0.3795 | -1.2951
-0.76 | -0.36185 | -1.2517
-0.75 | -0.34681 | -1.2091
-0.74 | -0.33203 | -1.1581
-0.73 | -0.31866 | -1.1216
-0.72 | -0.30419 | -1.0766
-0.71 | -0.29007 | -1.0431
-0.7 | -0.27777 | -1.0034
-0.69 | -0.26601 | -0.9653
-0.68 | -0.25387 | -0.9346
-0.67 | -0.24386 | -0.8908
-0.66 | -0.23211 | -0.8587
-0.65 | -0.22226 | -0.8275
-0.64 | -0.21322 | -0.7974
-0.63 | -0.20299 | -0.7672
-0.62 | -0.19215 | -0.7418
-0.61 | -0.18392 | -0.7126
-0.6 | -0.17536 | -0.681
-0.59 | -0.16644 | -0.6535
-0.58 | -0.15908 | -0.6303
-0.57 | -0.15042 | -0.6038
-0.56 | -0.14328 | -0.5813
-0.55 | -0.1366 | -0.5564
-0.54 | -0.13028 | -0.5377
-0.53 | -0.12413 | -0.5172
-0.52 | -0.11695 | -0.50032
-0.51 | -0.11137 | -0.48124
-0.5 | -0.10552 | -0.46417
-0.49 | -0.10065 | -0.44409
-0.48 | -0.09566 | -0.42484
-0.47 | -0.0906 | -0.40672
-0.46 | -0.08534 | -0.39132
-0.45 | -0.08064 | -0.37514
-0.44 | -0.07664 | -0.36087
-0.43 | -0.07255 | -0.3443
-0.42 | -0.06861 | -0.33037
-0.41 | -0.06454 | -0.3181
-0.4 | -0.06124 | -0.30393
-0.39 | -0.05767 | -0.28965
-0.38 | -0.05461 | -0.27846
-0.37 | -0.05094 | -0.26484
-0.36 | -0.048626 | -0.25401
-0.35 | -0.045778 | -0.24356
-0.34 | -0.043015 | -0.23217
-0.33 | -0.040436 | -0.22146
-0.32 | -0.038129 | -0.2105
-0.31 | -0.035399 | -0.20068
-0.3 | -0.033219 | -0.18933
-0.29 | -0.031191 | -0.18027
-0.28 | -0.029234 | -0.17143
-0.27 | -0.027253 | -0.16157
-0.26 | -0.025391 | -0.15318
-0.25 | -0.023674 | -0.14404
-0.24 | -0.022114 | -0.13487
-0.23 | -0.020328 | -0.12679
-0.22 | -0.018958 | -0.11884
-0.21 | -0.017666 | -0.11159
-0.2 | -0.016289 | -0.10411
-0.19 | -0.014913 | -0.09668
-0.18 | -0.013729 | -0.08947
-0.17 | -0.012662 | -0.08331
-0.16 | -0.011677 | -0.07749
-0.15 | -0.01059 | -0.07129
-0.14 | -0.00969 | -0.06639
-0.13 | -0.008845 | -0.06099
-0.12 | -0.008062 | -0.05626
-0.11 | -0.007155 | -0.05194
-0.1 | -0.006437 | -0.046909
-0.09 | -0.005753 | -0.04307
-0.08 | -0.005137 | -0.03963
-0.07 | -0.0044307 | -0.03614
-0.06 | -0.0038176 | -0.032912
-0.05 | -0.0032058 | -0.02983
-0.04 | -0.0025831 | -0.027292
-0.03 | -0.0019944 | -0.024709
-0.02 | -0.0013376 | -0.022298
-0.01 | -0.0007176 | -0.020302
0 | -2.65e-05 | -0.017965
0.01 | 0.0007267 | -0.016155
0.02 | 0.0014578 | -0.01399
0.03 | 0.002343 | -0.012068
0.04 | 0.0032046 | -0.009959
0.05 | 0.0042972 | -0.007682
0.06 | 0.0053544 | -0.005165
0.07 | 0.006556 | -0.0022083
0.08 | 0.008092 | 0.0014123
0.09 | 0.009631 | 0.005998
0.1 | 0.011412 | 0.011667
0.11 | 0.013365 | 0.019096
0.12 | 0.015829 | 0.028689
0.13 | 0.018393 | 0.040924
0.14 | 0.02143 | 0.056278
0.15 | 0.024604 | 0.07516
0.16 | 0.028657 | 0.10037
0.17 | 0.03313 | 0.13165
0.18 | 0.037931 | 0.17093
0.19 | 0.043557 | 0.21896
0.2 | 0.050083 | 0.27992
0.21 | 0.05687 | 0.35466
0.22 | 0.06553 | 0.446
0.23 | 0.07461 | 0.55761
0.24 | 0.08583 | 0.6865
0.25 | 0.09853 | 0.8563
0.26 | 0.11213 | 1.0604
0.27 | 0.128 | 1.3053
0.28 | 0.14609 | 1.6024
0.29 | 0.1666 | 1.9623
0.3 | 0.19018 | 2.402
0.31 | 0.21602 | 2.9121
0.32 | 0.24585 | 3.5476
0.33 | 0.28044 | 4.3127
0.34 | 0.32024 | 5.2192
0.35 | 0.36565 | 6.275
0.36 | 0.41659 | 7.601
0.37 | 0.4768 | 9.209
0.38 | 0.54477 | 11.113
0.39 | 0.6155 | 13.399
0.4 | 0.7063 | 16.17
0.41 | 0.8163 | 19.486
0.42 | 0.9408 | 23.591
0.43 | 1.0917 | 28.439
0.44 | 1.2687 | 34.313
0.45 | 1.4759 | 41.298
0.46 | 1.7302 | 49.877
0.47 | 2.0316 | 60
0.48 | 2.3925 | 72.13
0.49 | 2.836 | 86.98
0.5 | 3.3692 | 104.43