## Diode Characteristic (uA-mm)
VGS (V) | VDS = 0.000 V | VDS = 0.500 V
-1.25 | -2.2469 | -6.189
-1.24 | -2.1688 | -5.994
-1.23 | -2.0875 | -5.81
-1.22 | -2.0249 | -5.593
-1.21 | -1.9474 | -5.436
-1.2 | -1.8778 | -5.274
-1.19 | -1.8075 | -5.134
-1.18 | -1.7447 | -4.9712
-1.17 | -1.6845 | -4.7968
-1.16 | -1.6302 | -4.6482
-1.15 | -1.5642 | -4.496
-1.14 | -1.5038 | -4.3539
-1.13 | -1.4529 | -4.2126
-1.12 | -1.4035 | -4.0704
-1.11 | -1.3511 | -3.9456
-1.1 | -1.2992 | -3.8087
-1.09 | -1.2558 | -3.7195
-1.08 | -1.2044 | -3.5741
-1.07 | -1.164 | -3.442
-1.06 | -1.1267 | -3.3538
-1.05 | -1.082 | -3.2252
-1.04 | -1.0482 | -3.1182
-1.03 | -1.0056 | -3.0117
-1.02 | -0.9702 | -2.9244
-1.01 | -0.932 | -2.8291
-1 | -0.8976 | -2.7288
-0.99 | -0.8636 | -2.6418
-0.98 | -0.8312 | -2.5451
-0.97 | -0.8015 | -2.4698
-0.96 | -0.7709 | -2.3868
-0.95 | -0.7368 | -2.3048
-0.94 | -0.7084 | -2.217
-0.93 | -0.6818 | -2.1475
-0.92 | -0.6562 | -2.0731
-0.91 | -0.6331 | -2.0048
-0.9 | -0.6067 | -1.9337
-0.89 | -0.5843 | -1.8691
-0.88 | -0.5615 | -1.8027
-0.87 | -0.5377 | -1.7358
-0.86 | -0.5177 | -1.6751
-0.85 | -0.50354 | -1.6193
-0.84 | -0.48105 | -1.5578
-0.83 | -0.45782 | -1.5056
-0.82 | -0.441 | -1.4493
-0.81 | -0.42346 | -1.3971
-0.8 | -0.40507 | -1.3444
-0.79 | -0.39186 | -1.2985
-0.78 | -0.37339 | -1.2485
-0.77 | -0.3584 | -1.2054
-0.76 | -0.34447 | -1.1697
-0.75 | -0.32896 | -1.1241
-0.74 | -0.31526 | -1.0813
-0.73 | -0.30195 | -1.0385
-0.72 | -0.28848 | -1.0038
-0.71 | -0.27606 | -0.9676
-0.7 | -0.26404 | -0.9279
-0.69 | -0.25263 | -0.8991
-0.68 | -0.24207 | -0.8684
-0.67 | -0.2304 | -0.831
-0.66 | -0.21985 | -0.797
-0.65 | -0.20919 | -0.7689
-0.64 | -0.20001 | -0.7387
-0.63 | -0.19103 | -0.7144
-0.62 | -0.18207 | -0.6894
-0.61 | -0.17385 | -0.6614
-0.6 | -0.16466 | -0.6376
-0.59 | -0.15762 | -0.6119
-0.58 | -0.14979 | -0.5883
-0.57 | -0.14274 | -0.5651
-0.56 | -0.13598 | -0.5468
-0.55 | -0.12869 | -0.523
-0.54 | -0.12297 | -0.50241
-0.53 | -0.11734 | -0.48234
-0.52 | -0.11116 | -0.46507
-0.51 | -0.10559 | -0.44364
-0.5 | -0.10018 | -0.42655
-0.49 | -0.09408 | -0.40922
-0.48 | -0.09021 | -0.39226
-0.47 | -0.08508 | -0.37669
-0.46 | -0.0809 | -0.36201
-0.45 | -0.07646 | -0.34547
-0.44 | -0.07248 | -0.33165
-0.43 | -0.06858 | -0.31862
-0.42 | -0.06507 | -0.30606
-0.41 | -0.06098 | -0.2926
-0.4 | -0.058 | -0.28052
-0.39 | -0.05508 | -0.26801
-0.38 | -0.05178 | -0.25586
-0.37 | -0.049013 | -0.2453
-0.36 | -0.046156 | -0.2333
-0.35 | -0.043623 | -0.22398
-0.34 | -0.040663 | -0.21207
-0.33 | -0.038272 | -0.20313
-0.32 | -0.035928 | -0.19218
-0.31 | -0.033979 | -0.1836
-0.3 | -0.031723 | -0.17478
-0.29 | -0.029914 | -0.16555
-0.28 | -0.02788 | -0.1562
-0.27 | -0.026092 | -0.14632
-0.26 | -0.024352 | -0.13847
-0.25 | -0.022764 | -0.13133
-0.24 | -0.021096 | -0.12266
-0.23 | -0.019712 | -0.11642
-0.22 | -0.018285 | -0.10814
-0.21 | -0.016888 | -0.10113
-0.2 | -0.015738 | -0.09408
-0.19 | -0.01454 | -0.08766
-0.18 | -0.013411 | -0.0815
-0.17 | -0.01224 | -0.07584
-0.16 | -0.011253 | -0.0709
-0.15 | -0.010341 | -0.06562
-0.14 | -0.009481 | -0.06075
-0.13 | -0.008568 | -0.0561
-0.12 | -0.007797 | -0.05169
-0.11 | -0.007097 | -0.047614
-0.1 | -0.006403 | -0.043463
-0.09 | -0.005619 | -0.04059
-0.08 | -0.0049499 | -0.037483
-0.07 | -0.0043501 | -0.034202
-0.06 | -0.0037334 | -0.031219
-0.05 | -0.0031644 | -0.028917
-0.04 | -0.0025199 | -0.026052
-0.03 | -0.0019538 | -0.02386
-0.02 | -0.0013128 | -0.021534
-0.01 | -0.0006976 | -0.019329
0 | -1.11e-05 | -0.017489
0.01 | 0.0006737 | -0.015406
0.02 | 0.001461 | -0.013634
0.03 | 0.0022756 | -0.011785
0.04 | 0.0032265 | -0.009961
0.05 | 0.0042079 | -0.007663
0.06 | 0.0053351 | -0.005248
0.07 | 0.006517 | -0.0023051
0.08 | 0.007936 | 0.0011179
0.09 | 0.00951 | 0.0054757
0.1 | 0.011398 | 0.010962
0.11 | 0.013373 | 0.017982
0.12 | 0.015568 | 0.027341
0.13 | 0.018165 | 0.039041
0.14 | 0.021146 | 0.054172
0.15 | 0.024399 | 0.07323
0.16 | 0.028042 | 0.09783
0.17 | 0.03244 | 0.12805
0.18 | 0.037138 | 0.16667
0.19 | 0.042528 | 0.21523
0.2 | 0.048735 | 0.27389
0.21 | 0.055862 | 0.34733
0.22 | 0.06296 | 0.43691
0.23 | 0.0722 | 0.5484
0.24 | 0.08253 | 0.6765
0.25 | 0.09418 | 0.8417
0.26 | 0.1078 | 1.0427
0.27 | 0.12278 | 1.2842
0.28 | 0.13969 | 1.582
0.29 | 0.15915 | 1.929
0.3 | 0.1815 | 2.3652
0.31 | 0.20824 | 2.8809
0.32 | 0.23696 | 3.4963
0.33 | 0.26881 | 4.2588
0.34 | 0.30676 | 5.1634
0.35 | 0.34971 | 6.204
0.36 | 0.39989 | 7.532
0.37 | 0.45826 | 9.122
0.38 | 0.52347 | 11.039
0.39 | 0.5914 | 13.316
0.4 | 0.6817 | 16.072
0.41 | 0.7847 | 19.39
0.42 | 0.9099 | 23.427
0.43 | 1.055 | 28.281
0.44 | 1.2194 | 34.14
0.45 | 1.4317 | 41.186
0.46 | 1.6774 | 49.655
0.47 | 1.9769 | 59.65
0.48 | 2.3299 | 72.05
0.49 | 2.7686 | 86.59
0.5 | 3.2915 | 104.29