## Diode Characteristic (uA-mm)
VGS (V) | VDS = 0.000 V | VDS = 0.500 V
-1.25 | -2.1441 | -6.015
-1.24 | -2.0711 | -5.808
-1.23 | -2 | -5.62
-1.22 | -1.9303 | -5.44
-1.21 | -1.8653 | -5.256
-1.2 | -1.7867 | -5.093
-1.19 | -1.7329 | -4.9089
-1.18 | -1.6593 | -4.7501
-1.17 | -1.5943 | -4.6115
-1.16 | -1.5344 | -4.4619
-1.15 | -1.478 | -4.3091
-1.14 | -1.426 | -4.1585
-1.13 | -1.3797 | -4.0363
-1.12 | -1.3274 | -3.901
-1.11 | -1.2784 | -3.7712
-1.1 | -1.2274 | -3.6585
-1.09 | -1.1813 | -3.5294
-1.08 | -1.1352 | -3.4102
-1.07 | -1.0954 | -3.2885
-1.06 | -1.0531 | -3.1725
-1.05 | -1.02 | -3.0607
-1.04 | -0.9787 | -2.9648
-1.03 | -0.939 | -2.8673
-1.02 | -0.9041 | -2.7697
-1.01 | -0.8717 | -2.67
-1 | -0.8427 | -2.587
-0.99 | -0.8037 | -2.4918
-0.98 | -0.771 | -2.4046
-0.97 | -0.741 | -2.3175
-0.96 | -0.7103 | -2.2418
-0.95 | -0.6853 | -2.1657
-0.94 | -0.6544 | -2.0807
-0.93 | -0.6298 | -2.0196
-0.92 | -0.6043 | -1.9538
-0.91 | -0.5825 | -1.8836
-0.9 | -0.5605 | -1.8047
-0.89 | -0.5387 | -1.7438
-0.88 | -0.5178 | -1.6781
-0.87 | -0.49624 | -1.6137
-0.86 | -0.47822 | -1.552
-0.85 | -0.45869 | -1.5043
-0.84 | -0.44014 | -1.4495
-0.83 | -0.41991 | -1.3998
-0.82 | -0.40361 | -1.3501
-0.81 | -0.38728 | -1.3092
-0.8 | -0.37127 | -1.2554
-0.79 | -0.35358 | -1.2031
-0.78 | -0.33712 | -1.1587
-0.77 | -0.32174 | -1.117
-0.76 | -0.3096 | -1.0832
-0.75 | -0.29703 | -1.0324
-0.74 | -0.2835 | -0.9979
-0.73 | -0.27067 | -0.9614
-0.72 | -0.25861 | -0.9264
-0.71 | -0.24912 | -0.8884
-0.7 | -0.2375 | -0.8555
-0.69 | -0.22544 | -0.8219
-0.68 | -0.21635 | -0.7895
-0.67 | -0.20642 | -0.761
-0.66 | -0.19917 | -0.7338
-0.65 | -0.18894 | -0.7039
-0.64 | -0.18058 | -0.673
-0.63 | -0.17153 | -0.6467
-0.62 | -0.16309 | -0.6223
-0.61 | -0.15598 | -0.5959
-0.6 | -0.1492 | -0.5761
-0.59 | -0.14209 | -0.5509
-0.58 | -0.13471 | -0.5313
-0.57 | -0.12843 | -0.5107
-0.56 | -0.12367 | -0.49191
-0.55 | -0.11659 | -0.47428
-0.54 | -0.11114 | -0.45679
-0.53 | -0.10575 | -0.43509
-0.52 | -0.1001 | -0.41727
-0.51 | -0.09541 | -0.39992
-0.5 | -0.09041 | -0.38352
-0.49 | -0.08532 | -0.36744
-0.48 | -0.08082 | -0.35448
-0.47 | -0.0772 | -0.33871
-0.46 | -0.07329 | -0.32483
-0.45 | -0.06831 | -0.31136
-0.44 | -0.06543 | -0.29723
-0.43 | -0.06161 | -0.28374
-0.42 | -0.05852 | -0.27243
-0.41 | -0.05552 | -0.26125
-0.4 | -0.05205 | -0.24912
-0.39 | -0.049327 | -0.23738
-0.38 | -0.046746 | -0.22769
-0.37 | -0.044268 | -0.2183
-0.36 | -0.041573 | -0.20714
-0.35 | -0.039234 | -0.19825
-0.34 | -0.036975 | -0.18864
-0.33 | -0.034916 | -0.18017
-0.32 | -0.032816 | -0.17034
-0.31 | -0.030573 | -0.16213
-0.3 | -0.028798 | -0.15445
-0.29 | -0.026952 | -0.14569
-0.28 | -0.025202 | -0.1377
-0.27 | -0.023409 | -0.13097
-0.26 | -0.022245 | -0.12292
-0.25 | -0.020715 | -0.11451
-0.24 | -0.019042 | -0.10849
-0.23 | -0.017713 | -0.10154
-0.22 | -0.016486 | -0.09565
-0.21 | -0.01534 | -0.08942
-0.2 | -0.014233 | -0.08357
-0.19 | -0.013165 | -0.07791
-0.18 | -0.012199 | -0.07251
-0.17 | -0.011287 | -0.06752
-0.16 | -0.010244 | -0.06271
-0.15 | -0.009446 | -0.05809
-0.14 | -0.008707 | -0.05387
-0.13 | -0.00796 | -0.049718
-0.12 | -0.007089 | -0.046183
-0.11 | -0.006414 | -0.042487
-0.1 | -0.005815 | -0.039343
-0.09 | -0.005265 | -0.036013
-0.08 | -0.0046199 | -0.03326
-0.07 | -0.0040251 | -0.030783
-0.06 | -0.0034912 | -0.028123
-0.05 | -0.0028798 | -0.025632
-0.04 | -0.0023717 | -0.023389
-0.03 | -0.0017805 | -0.021445
-0.02 | -0.0012355 | -0.019382
-0.01 | -0.000623 | -0.017681
0 | 1.67e-05 | -0.015708
0.01 | 0.0006328 | -0.0141
0.02 | 0.0013841 | -0.012462
0.03 | 0.0021177 | -0.010896
0.04 | 0.0030158 | -0.009074
0.05 | 0.0038939 | -0.007182
0.06 | 0.0049961 | -0.005076
0.07 | 0.006096 | -0.002525
0.08 | 0.007378 | 0.0005727
0.09 | 0.00879 | 0.004619
0.1 | 0.010428 | 0.009649
0.11 | 0.012312 | 0.01639
0.12 | 0.014432 | 0.025134
0.13 | 0.016759 | 0.036181
0.14 | 0.01954 | 0.05058
0.15 | 0.022635 | 0.06851
0.16 | 0.026022 | 0.09224
0.17 | 0.029914 | 0.12186
0.18 | 0.03463 | 0.1591
0.19 | 0.039626 | 0.20629
0.2 | 0.045609 | 0.26399
0.21 | 0.05229 | 0.33615
0.22 | 0.05917 | 0.42508
0.23 | 0.06801 | 0.53517
0.24 | 0.07845 | 0.6635
0.25 | 0.08951 | 0.8284
0.26 | 0.10233 | 1.0301
0.27 | 0.1168 | 1.2707
0.28 | 0.13379 | 1.5667
0.29 | 0.15336 | 1.9251
0.3 | 0.17441 | 2.3631
0.31 | 0.20015 | 2.8891
0.32 | 0.22836 | 3.5167
0.33 | 0.26195 | 4.2819
0.34 | 0.30017 | 5.1954
0.35 | 0.34345 | 6.251
0.36 | 0.39154 | 7.588
0.37 | 0.45017 | 9.197
0.38 | 0.51724 | 11.14
0.39 | 0.5883 | 13.446
0.4 | 0.6774 | 16.235
0.41 | 0.7833 | 19.632
0.42 | 0.9081 | 23.705
0.43 | 1.0577 | 28.63
0.44 | 1.2295 | 34.53
0.45 | 1.4365 | 41.69
0.46 | 1.692 | 50.302
0.47 | 1.984 | 60.37
0.48 | 2.3542 | 72.97
0.49 | 2.7955 | 87.56
0.5 | 3.3207 | 105.54