## Diode Characteristic (uA-mm)
VGS (V) | VDS = 0.000 V | VDS = 0.500 V
-1.25 | -2.3503 | -6.35
-1.24 | -2.27 | -6.176
-1.23 | -2.1976 | -5.968
-1.22 | -2.1129 | -5.81
-1.21 | -2.0343 | -5.593
-1.2 | -1.969 | -5.445
-1.19 | -1.9093 | -5.251
-1.18 | -1.8422 | -5.11
-1.17 | -1.7686 | -4.9344
-1.16 | -1.7139 | -4.7674
-1.15 | -1.6486 | -4.634
-1.14 | -1.5946 | -4.4839
-1.13 | -1.5283 | -4.3251
-1.12 | -1.4776 | -4.1942
-1.11 | -1.4181 | -4.0407
-1.1 | -1.3711 | -3.9319
-1.09 | -1.3166 | -3.8029
-1.08 | -1.2667 | -3.6853
-1.07 | -1.2268 | -3.5546
-1.06 | -1.1848 | -3.4306
-1.05 | -1.1391 | -3.318
-1.04 | -1.0986 | -3.2061
-1.03 | -1.0542 | -3.1146
-1.02 | -1.0177 | -3.0106
-1.01 | -0.9771 | -2.9076
-1 | -0.9406 | -2.8265
-0.99 | -0.9066 | -2.725
-0.98 | -0.8729 | -2.6292
-0.97 | -0.842 | -2.5409
-0.96 | -0.8085 | -2.4569
-0.95 | -0.7736 | -2.3843
-0.94 | -0.752 | -2.2919
-0.93 | -0.7201 | -2.211
-0.92 | -0.6927 | -2.1421
-0.91 | -0.663 | -2.0656
-0.9 | -0.6346 | -1.9957
-0.89 | -0.6109 | -1.9142
-0.88 | -0.5865 | -1.8609
-0.87 | -0.5638 | -1.7903
-0.86 | -0.5417 | -1.7252
-0.85 | -0.5209 | -1.6647
-0.84 | -0.5016 | -1.6026
-0.83 | -0.48412 | -1.5521
-0.82 | -0.46276 | -1.4865
-0.81 | -0.44368 | -1.4356
-0.8 | -0.42493 | -1.3986
-0.79 | -0.40725 | -1.3455
-0.78 | -0.39102 | -1.2932
-0.77 | -0.37487 | -1.2492
-0.76 | -0.36094 | -1.2035
-0.75 | -0.34731 | -1.1615
-0.74 | -0.32983 | -1.1197
-0.73 | -0.31564 | -1.0707
-0.72 | -0.30167 | -1.0352
-0.71 | -0.29047 | -0.9973
-0.7 | -0.27746 | -0.9583
-0.69 | -0.26553 | -0.9273
-0.68 | -0.25224 | -0.8881
-0.67 | -0.24073 | -0.8604
-0.66 | -0.23095 | -0.8253
-0.65 | -0.22122 | -0.7911
-0.64 | -0.21173 | -0.7617
-0.63 | -0.20017 | -0.7323
-0.62 | -0.19157 | -0.705
-0.61 | -0.1823 | -0.6815
-0.6 | -0.17385 | -0.6547
-0.59 | -0.16449 | -0.6299
-0.58 | -0.15729 | -0.603
-0.57 | -0.15017 | -0.5843
-0.56 | -0.1436 | -0.5611
-0.55 | -0.13544 | -0.5388
-0.54 | -0.12848 | -0.5155
-0.53 | -0.12263 | -0.49773
-0.52 | -0.11643 | -0.47987
-0.51 | -0.11101 | -0.45782
-0.5 | -0.10534 | -0.43841
-0.49 | -0.09984 | -0.42349
-0.48 | -0.0943 | -0.40408
-0.47 | -0.09007 | -0.38584
-0.46 | -0.08549 | -0.37274
-0.45 | -0.08084 | -0.35864
-0.44 | -0.07602 | -0.34708
-0.43 | -0.07245 | -0.33042
-0.42 | -0.06856 | -0.31539
-0.41 | -0.06462 | -0.30123
-0.4 | -0.06127 | -0.28835
-0.39 | -0.0574 | -0.27575
-0.38 | -0.0543 | -0.26234
-0.37 | -0.05128 | -0.25394
-0.36 | -0.048635 | -0.24111
-0.35 | -0.045373 | -0.23163
-0.34 | -0.042684 | -0.21973
-0.33 | -0.040287 | -0.20966
-0.32 | -0.037833 | -0.19988
-0.31 | -0.035487 | -0.18923
-0.3 | -0.033303 | -0.17987
-0.29 | -0.031224 | -0.17078
-0.28 | -0.029223 | -0.16179
-0.27 | -0.0272 | -0.15396
-0.26 | -0.025551 | -0.14431
-0.25 | -0.023741 | -0.13596
-0.24 | -0.022118 | -0.12719
-0.23 | -0.020626 | -0.1202
-0.22 | -0.019128 | -0.11156
-0.21 | -0.017795 | -0.10462
-0.2 | -0.016386 | -0.09792
-0.19 | -0.015119 | -0.0927
-0.18 | -0.013896 | -0.08582
-0.17 | -0.012835 | -0.07931
-0.16 | -0.01173 | -0.07353
-0.15 | -0.010753 | -0.06841
-0.14 | -0.009817 | -0.06375
-0.13 | -0.008983 | -0.05791
-0.12 | -0.008049 | -0.05412
-0.11 | -0.00726 | -0.049625
-0.1 | -0.006529 | -0.045431
-0.09 | -0.005892 | -0.042199
-0.08 | -0.005122 | -0.038863
-0.07 | -0.0044782 | -0.03524
-0.06 | -0.0038808 | -0.032494
-0.05 | -0.0032004 | -0.029877
-0.04 | -0.0026168 | -0.027098
-0.03 | -0.0019493 | -0.024567
-0.02 | -0.001368 | -0.02207
-0.01 | -0.0006732 | -0.019959
0 | -4.45e-05 | -0.01784
0.01 | 0.0007206 | -0.015727
0.02 | 0.001466 | -0.014088
0.03 | 0.0023617 | -0.012072
0.04 | 0.0032475 | -0.010007
0.05 | 0.004313 | -0.007688
0.06 | 0.0054152 | -0.005235
0.07 | 0.006572 | -0.0021493
0.08 | 0.008111 | 0.0014563
0.09 | 0.009678 | 0.006059
0.1 | 0.011389 | 0.011727
0.11 | 0.013441 | 0.019334
0.12 | 0.015832 | 0.028881
0.13 | 0.018389 | 0.04117
0.14 | 0.021243 | 0.056541
0.15 | 0.024591 | 0.07591
0.16 | 0.028413 | 0.10121
0.17 | 0.032698 | 0.13254
0.18 | 0.037405 | 0.17182
0.19 | 0.043113 | 0.22057
0.2 | 0.049241 | 0.28184
0.21 | 0.056443 | 0.35566
0.22 | 0.06346 | 0.44904
0.23 | 0.07275 | 0.56053
0.24 | 0.08303 | 0.6929
0.25 | 0.09507 | 0.8596
0.26 | 0.10844 | 1.0646
0.27 | 0.12422 | 1.3096
0.28 | 0.14151 | 1.61
0.29 | 0.16056 | 1.9684
0.3 | 0.18337 | 2.4064
0.31 | 0.20936 | 2.9358
0.32 | 0.23903 | 3.5626
0.33 | 0.27112 | 4.3205
0.34 | 0.30763 | 5.2426
0.35 | 0.35221 | 6.304
0.36 | 0.40315 | 7.636
0.37 | 0.45991 | 9.252
0.38 | 0.52677 | 11.176
0.39 | 0.5932 | 13.491
0.4 | 0.6836 | 16.242
0.41 | 0.7869 | 19.654
0.42 | 0.9124 | 23.72
0.43 | 1.056 | 28.663
0.44 | 1.2308 | 34.528
0.45 | 1.4336 | 41.65
0.46 | 1.6781 | 50.283
0.47 | 1.9796 | 60.44
0.48 | 2.3389 | 72.81
0.49 | 2.7576 | 87.78
0.5 | 3.2875 | 105.5