## Diode Characteristic (uA-mm)
VGS (V) | VDS = 0.000 V | VDS = 0.500 V
-1.25 | -2.6808 | -7.314
-1.24 | -2.5887 | -7.084
-1.23 | -2.4901 | -6.867
-1.22 | -2.402 | -6.657
-1.21 | -2.3086 | -6.442
-1.2 | -2.2261 | -6.255
-1.19 | -2.1449 | -6.05
-1.18 | -2.0701 | -5.859
-1.17 | -1.9991 | -5.671
-1.16 | -1.9341 | -5.493
-1.15 | -1.8659 | -5.305
-1.14 | -1.7952 | -5.158
-1.13 | -1.7304 | -4.9583
-1.12 | -1.6639 | -4.8044
-1.11 | -1.6076 | -4.6431
-1.1 | -1.5605 | -4.4981
-1.09 | -1.5021 | -4.3638
-1.08 | -1.4398 | -4.1967
-1.07 | -1.383 | -4.0493
-1.06 | -1.336 | -3.925
-1.05 | -1.2827 | -3.8105
-1.04 | -1.2398 | -3.68
-1.03 | -1.1923 | -3.559
-1.02 | -1.1464 | -3.4423
-1.01 | -1.1067 | -3.332
-1 | -1.0621 | -3.233
-0.99 | -1.0251 | -3.1121
-0.98 | -0.9857 | -3.0211
-0.97 | -0.9506 | -2.9123
-0.96 | -0.9157 | -2.803
-0.95 | -0.8804 | -2.7196
-0.94 | -0.8507 | -2.6253
-0.93 | -0.8182 | -2.5396
-0.92 | -0.7864 | -2.4594
-0.91 | -0.7545 | -2.3759
-0.9 | -0.7217 | -2.2892
-0.89 | -0.696 | -2.2096
-0.88 | -0.6724 | -2.154
-0.87 | -0.6434 | -2.0659
-0.86 | -0.617 | -2.0062
-0.85 | -0.5938 | -1.9195
-0.84 | -0.5713 | -1.8507
-0.83 | -0.5492 | -1.7885
-0.82 | -0.525 | -1.7172
-0.81 | -0.5034 | -1.6632
-0.8 | -0.48592 | -1.6031
-0.79 | -0.46472 | -1.5396
-0.78 | -0.44726 | -1.4853
-0.77 | -0.42681 | -1.4403
-0.76 | -0.40734 | -1.3803
-0.75 | -0.39049 | -1.3259
-0.74 | -0.37525 | -1.2876
-0.73 | -0.3599 | -1.2437
-0.72 | -0.34329 | -1.1921
-0.71 | -0.3293 | -1.1583
-0.7 | -0.31279 | -1.114
-0.69 | -0.30052 | -1.0753
-0.68 | -0.28588 | -1.0309
-0.67 | -0.2734 | -0.9923
-0.66 | -0.26039 | -0.9583
-0.65 | -0.24709 | -0.9229
-0.64 | -0.2381 | -0.8872
-0.63 | -0.22678 | -0.8558
-0.62 | -0.21683 | -0.8224
-0.61 | -0.20794 | -0.7948
-0.6 | -0.19732 | -0.7614
-0.59 | -0.18721 | -0.7325
-0.58 | -0.1793 | -0.7037
-0.57 | -0.1704 | -0.6783
-0.56 | -0.16195 | -0.6499
-0.55 | -0.15287 | -0.6226
-0.54 | -0.14558 | -0.6012
-0.53 | -0.13878 | -0.5804
-0.52 | -0.13138 | -0.5573
-0.51 | -0.12444 | -0.5345
-0.5 | -0.11767 | -0.513
-0.49 | -0.11191 | -0.49341
-0.48 | -0.10617 | -0.47379
-0.47 | -0.10066 | -0.45391
-0.46 | -0.09579 | -0.43601
-0.45 | -0.09065 | -0.41838
-0.44 | -0.08592 | -0.40399
-0.43 | -0.08104 | -0.38458
-0.42 | -0.07621 | -0.3687
-0.41 | -0.07177 | -0.35381
-0.4 | -0.06792 | -0.33917
-0.39 | -0.06393 | -0.32149
-0.38 | -0.05999 | -0.30848
-0.37 | -0.05626 | -0.29473
-0.36 | -0.05314 | -0.28213
-0.35 | -0.05001 | -0.2673
-0.34 | -0.047854 | -0.25561
-0.33 | -0.044249 | -0.24418
-0.32 | -0.041707 | -0.23357
-0.31 | -0.039064 | -0.22191
-0.3 | -0.036595 | -0.21025
-0.29 | -0.034106 | -0.1989
-0.28 | -0.031949 | -0.18961
-0.27 | -0.029736 | -0.17944
-0.26 | -0.027772 | -0.16746
-0.25 | -0.025847 | -0.15869
-0.24 | -0.024012 | -0.14965
-0.23 | -0.022323 | -0.14052
-0.22 | -0.020795 | -0.13113
-0.21 | -0.01914 | -0.12197
-0.2 | -0.017702 | -0.11329
-0.19 | -0.016333 | -0.107
-0.18 | -0.015056 | -0.0984
-0.17 | -0.013765 | -0.09179
-0.16 | -0.012622 | -0.08539
-0.15 | -0.011528 | -0.07965
-0.14 | -0.010433 | -0.07329
-0.13 | -0.009501 | -0.06774
-0.12 | -0.008649 | -0.06193
-0.11 | -0.007771 | -0.05703
-0.1 | -0.0069 | -0.05261
-0.09 | -0.006157 | -0.04807
-0.08 | -0.005459 | -0.043613
-0.07 | -0.0047538 | -0.04031
-0.06 | -0.0040381 | -0.036602
-0.05 | -0.0034157 | -0.033567
-0.04 | -0.0027204 | -0.030408
-0.03 | -0.0020992 | -0.027654
-0.02 | -0.0014141 | -0.024899
-0.01 | -0.0007425 | -0.022374
0 | -8.6e-06 | -0.019781
0.01 | 0.0007342 | -0.017475
0.02 | 0.0015779 | -0.01547
0.03 | 0.0024506 | -0.013162
0.04 | 0.0034553 | -0.010903
0.05 | 0.0045117 | -0.008397
0.06 | 0.005749 | -0.005689
0.07 | 0.007059 | -0.0022265
0.08 | 0.008584 | 0.0017099
0.09 | 0.010265 | 0.006609
0.1 | 0.012325 | 0.012715
0.11 | 0.014367 | 0.02074
0.12 | 0.016942 | 0.030914
0.13 | 0.019556 | 0.043913
0.14 | 0.022892 | 0.06009
0.15 | 0.026374 | 0.08093
0.16 | 0.030457 | 0.10725
0.17 | 0.034976 | 0.14121
0.18 | 0.040519 | 0.18281
0.19 | 0.046395 | 0.23332
0.2 | 0.053071 | 0.29737
0.21 | 0.0598 | 0.37618
0.22 | 0.0687 | 0.47276
0.23 | 0.07845 | 0.5845
0.24 | 0.09004 | 0.7295
0.25 | 0.10329 | 0.9031
0.26 | 0.11737 | 1.1146
0.27 | 0.13374 | 1.3699
0.28 | 0.15183 | 1.6761
0.29 | 0.17338 | 2.0468
0.3 | 0.19842 | 2.4955
0.31 | 0.22437 | 3.0292
0.32 | 0.25527 | 3.6835
0.33 | 0.29057 | 4.4662
0.34 | 0.33186 | 5.4099
0.35 | 0.37775 | 6.485
0.36 | 0.42946 | 7.838
0.37 | 0.4903 | 9.474
0.38 | 0.55786 | 11.403
0.39 | 0.6303 | 13.777
0.4 | 0.7222 | 16.577
0.41 | 0.8316 | 19.985
0.42 | 0.9586 | 24.11
0.43 | 1.1063 | 29.07
0.44 | 1.2857 | 35.035
0.45 | 1.4897 | 42.089
0.46 | 1.7443 | 50.893
0.47 | 2.0501 | 61.21
0.48 | 2.4081 | 73.54
0.49 | 2.8458 | 88.48
0.5 | 3.3784 | 106.44