## Diode Characteristic (uA-mm)
VGS (V) | VDS = 0.000 V | VDS = 0.500 V
-1.25 | -2.7588 | -7.479
-1.24 | -2.6626 | -7.272
-1.23 | -2.5634 | -7.035
-1.22 | -2.4892 | -6.823
-1.21 | -2.3849 | -6.585
-1.2 | -2.3012 | -6.383
-1.19 | -2.2168 | -6.198
-1.18 | -2.1401 | -5.982
-1.17 | -2.0604 | -5.787
-1.16 | -1.9768 | -5.607
-1.15 | -1.9158 | -5.451
-1.14 | -1.849 | -5.274
-1.13 | -1.7822 | -5.095
-1.12 | -1.7092 | -4.9426
-1.11 | -1.6583 | -4.7467
-1.1 | -1.595 | -4.6069
-1.09 | -1.5338 | -4.4742
-1.08 | -1.4881 | -4.3341
-1.07 | -1.428 | -4.1634
-1.06 | -1.367 | -4.0394
-1.05 | -1.3216 | -3.9199
-1.04 | -1.2672 | -3.776
-1.03 | -1.2208 | -3.6582
-1.02 | -1.1821 | -3.5362
-1.01 | -1.1324 | -3.4194
-1 | -1.0935 | -3.3316
-0.99 | -1.0562 | -3.2012
-0.98 | -1.0194 | -3.0967
-0.97 | -0.9793 | -3.0029
-0.96 | -0.9387 | -2.8895
-0.95 | -0.9048 | -2.7957
-0.94 | -0.8728 | -2.7014
-0.93 | -0.8403 | -2.6034
-0.92 | -0.8017 | -2.5217
-0.91 | -0.7714 | -2.4392
-0.9 | -0.7422 | -2.349
-0.89 | -0.7085 | -2.2559
-0.88 | -0.6862 | -2.174
-0.87 | -0.6547 | -2.094
-0.86 | -0.6336 | -2.0242
-0.85 | -0.6052 | -1.956
-0.84 | -0.5804 | -1.8809
-0.83 | -0.5558 | -1.8271
-0.82 | -0.5322 | -1.7545
-0.81 | -0.5134 | -1.698
-0.8 | -0.49308 | -1.6414
-0.79 | -0.47157 | -1.5844
-0.78 | -0.45217 | -1.5191
-0.77 | -0.43244 | -1.4668
-0.76 | -0.41555 | -1.406
-0.75 | -0.39553 | -1.3606
-0.74 | -0.3802 | -1.3159
-0.73 | -0.36456 | -1.2575
-0.72 | -0.35014 | -1.2181
-0.71 | -0.33265 | -1.1737
-0.7 | -0.31972 | -1.1282
-0.69 | -0.30502 | -1.0809
-0.68 | -0.29288 | -1.0453
-0.67 | -0.27813 | -1.0146
-0.66 | -0.2676 | -0.971
-0.65 | -0.25414 | -0.9306
-0.64 | -0.24116 | -0.8973
-0.63 | -0.23092 | -0.8643
-0.62 | -0.22062 | -0.8279
-0.61 | -0.20919 | -0.7986
-0.6 | -0.20162 | -0.7705
-0.59 | -0.19111 | -0.7387
-0.58 | -0.18213 | -0.7105
-0.57 | -0.17336 | -0.6803
-0.56 | -0.16462 | -0.6548
-0.55 | -0.15584 | -0.6274
-0.54 | -0.14868 | -0.6041
-0.53 | -0.14099 | -0.5793
-0.52 | -0.13465 | -0.5588
-0.51 | -0.12772 | -0.5339
-0.5 | -0.1209 | -0.5112
-0.49 | -0.11507 | -0.49196
-0.48 | -0.10824 | -0.47404
-0.47 | -0.10276 | -0.45397
-0.46 | -0.09778 | -0.43836
-0.45 | -0.09141 | -0.42096
-0.44 | -0.087 | -0.40014
-0.43 | -0.08266 | -0.38426
-0.42 | -0.0774 | -0.3701
-0.41 | -0.07375 | -0.35324
-0.4 | -0.06903 | -0.33825
-0.39 | -0.06534 | -0.32444
-0.38 | -0.06165 | -0.30689
-0.37 | -0.05788 | -0.2946
-0.36 | -0.05445 | -0.28206
-0.35 | -0.05076 | -0.27163
-0.34 | -0.048057 | -0.25846
-0.33 | -0.045122 | -0.24562
-0.32 | -0.042152 | -0.23371
-0.31 | -0.039753 | -0.22306
-0.3 | -0.037083 | -0.21091
-0.29 | -0.034546 | -0.19986
-0.28 | -0.032185 | -0.18902
-0.27 | -0.030047 | -0.17857
-0.26 | -0.028015 | -0.16859
-0.25 | -0.025977 | -0.15821
-0.24 | -0.024118 | -0.15072
-0.23 | -0.022566 | -0.14155
-0.22 | -0.020881 | -0.13242
-0.21 | -0.019133 | -0.12334
-0.2 | -0.017734 | -0.11505
-0.19 | -0.016389 | -0.10803
-0.18 | -0.015122 | -0.10003
-0.17 | -0.013788 | -0.09207
-0.16 | -0.012576 | -0.08502
-0.15 | -0.011501 | -0.07877
-0.14 | -0.010597 | -0.07316
-0.13 | -0.009525 | -0.06712
-0.12 | -0.008625 | -0.06189
-0.11 | -0.007763 | -0.05645
-0.1 | -0.007017 | -0.0518
-0.09 | -0.006093 | -0.047652
-0.08 | -0.005425 | -0.0433
-0.07 | -0.0047317 | -0.039767
-0.06 | -0.0040945 | -0.036174
-0.05 | -0.0033886 | -0.03323
-0.04 | -0.0027498 | -0.029838
-0.03 | -0.0020673 | -0.027225
-0.02 | -0.0014327 | -0.024632
-0.01 | -0.00072 | -0.022183
0 | 1.16e-05 | -0.019523
0.01 | 0.0007307 | -0.017208
0.02 | 0.001587 | -0.0152
0.03 | 0.0024316 | -0.012936
0.04 | 0.0034451 | -0.010753
0.05 | 0.0044544 | -0.008302
0.06 | 0.0056952 | -0.00561
0.07 | 0.006954 | -0.0023199
0.08 | 0.008401 | 0.0015441
0.09 | 0.010038 | 0.006368
0.1 | 0.011985 | 0.012333
0.11 | 0.014139 | 0.020259
0.12 | 0.016547 | 0.030274
0.13 | 0.019138 | 0.043176
0.14 | 0.022396 | 0.05895
0.15 | 0.025942 | 0.07998
0.16 | 0.030069 | 0.10578
0.17 | 0.034293 | 0.13901
0.18 | 0.039656 | 0.18011
0.19 | 0.045447 | 0.23113
0.2 | 0.052014 | 0.29486
0.21 | 0.05912 | 0.37251
0.22 | 0.06739 | 0.46839
0.23 | 0.07726 | 0.5785
0.24 | 0.08857 | 0.7229
0.25 | 0.10142 | 0.8978
0.26 | 0.11589 | 1.1088
0.27 | 0.13181 | 1.3642
0.28 | 0.14953 | 1.6692
0.29 | 0.1708 | 2.0419
0.3 | 0.19538 | 2.4926
0.31 | 0.22196 | 3.0302
0.32 | 0.25199 | 3.6881
0.33 | 0.28666 | 4.4641
0.34 | 0.32796 | 5.4154
0.35 | 0.37427 | 6.501
0.36 | 0.42529 | 7.859
0.37 | 0.48574 | 9.527
0.38 | 0.55293 | 11.485
0.39 | 0.6283 | 13.862
0.4 | 0.7201 | 16.697
0.41 | 0.8279 | 20.147
0.42 | 0.9571 | 24.318
0.43 | 1.1067 | 29.333
0.44 | 1.2855 | 35.359
0.45 | 1.4972 | 42.54
0.46 | 1.7547 | 51.39
0.47 | 2.0602 | 61.83
0.48 | 2.4171 | 74.32
0.49 | 2.8662 | 89.45
0.5 | 3.4008 | 107.52