## Diode Characteristic (uA-mm)
VGS (V) | VDS = 0.000 V | VDS = 0.500 V
-1.25 | -2.8426 | -7.709
-1.24 | -2.7286 | -7.483
-1.23 | -2.6233 | -7.25
-1.22 | -2.5429 | -7.03
-1.21 | -2.4499 | -6.774
-1.2 | -2.3603 | -6.569
-1.19 | -2.273 | -6.379
-1.18 | -2.1958 | -6.183
-1.17 | -2.1137 | -5.958
-1.16 | -2.0326 | -5.781
-1.15 | -1.9616 | -5.632
-1.14 | -1.8961 | -5.42
-1.13 | -1.8241 | -5.231
-1.12 | -1.7564 | -5.074
-1.11 | -1.6877 | -4.9118
-1.1 | -1.618 | -4.7339
-1.09 | -1.5647 | -4.6045
-1.08 | -1.5044 | -4.4292
-1.07 | -1.4457 | -4.2693
-1.06 | -1.4021 | -4.1487
-1.05 | -1.349 | -4.0104
-1.04 | -1.2975 | -3.8869
-1.03 | -1.2514 | -3.7543
-1.02 | -1.2088 | -3.619
-1.01 | -1.1584 | -3.5057
-1 | -1.1139 | -3.3798
-0.99 | -1.0762 | -3.2761
-0.98 | -1.0307 | -3.1664
-0.97 | -0.9958 | -3.0577
-0.96 | -0.9522 | -2.9564
-0.95 | -0.9166 | -2.8599
-0.94 | -0.8837 | -2.7471
-0.93 | -0.8487 | -2.6687
-0.92 | -0.812 | -2.5832
-0.91 | -0.7796 | -2.4849
-0.9 | -0.7497 | -2.4029
-0.89 | -0.7187 | -2.3005
-0.88 | -0.6912 | -2.2374
-0.87 | -0.6605 | -2.1579
-0.86 | -0.635 | -2.0638
-0.85 | -0.6118 | -2.0052
-0.84 | -0.5867 | -1.9184
-0.83 | -0.5632 | -1.867
-0.82 | -0.5395 | -1.7958
-0.81 | -0.5158 | -1.7186
-0.8 | -0.49573 | -1.6643
-0.79 | -0.4757 | -1.6086
-0.78 | -0.45728 | -1.5453
-0.77 | -0.44032 | -1.4889
-0.76 | -0.42108 | -1.4352
-0.75 | -0.40198 | -1.3733
-0.74 | -0.38244 | -1.3324
-0.73 | -0.36989 | -1.2799
-0.72 | -0.35156 | -1.2296
-0.71 | -0.33459 | -1.1876
-0.7 | -0.32044 | -1.1416
-0.69 | -0.3064 | -1.0971
-0.68 | -0.29269 | -1.062
-0.67 | -0.28199 | -1.021
-0.66 | -0.26643 | -0.9817
-0.65 | -0.25443 | -0.9452
-0.64 | -0.24315 | -0.9116
-0.63 | -0.23036 | -0.8764
-0.62 | -0.21872 | -0.8425
-0.61 | -0.20964 | -0.8079
-0.6 | -0.20036 | -0.7786
-0.59 | -0.18865 | -0.7455
-0.58 | -0.18024 | -0.7157
-0.57 | -0.17291 | -0.6875
-0.56 | -0.16373 | -0.6588
-0.55 | -0.15592 | -0.6337
-0.54 | -0.14759 | -0.609
-0.53 | -0.14022 | -0.5849
-0.52 | -0.13392 | -0.5589
-0.51 | -0.12564 | -0.5371
-0.5 | -0.11933 | -0.5171
-0.49 | -0.11255 | -0.49592
-0.48 | -0.10686 | -0.47522
-0.47 | -0.10131 | -0.45645
-0.46 | -0.09676 | -0.43552
-0.45 | -0.09089 | -0.41917
-0.44 | -0.08578 | -0.40053
-0.43 | -0.08095 | -0.38279
-0.42 | -0.07621 | -0.36693
-0.41 | -0.07187 | -0.35371
-0.4 | -0.06803 | -0.33642
-0.39 | -0.06439 | -0.32251
-0.38 | -0.06012 | -0.3066
-0.37 | -0.05664 | -0.29512
-0.36 | -0.05333 | -0.28126
-0.35 | -0.05051 | -0.26815
-0.34 | -0.04767 | -0.2563
-0.33 | -0.044584 | -0.24398
-0.32 | -0.041861 | -0.23393
-0.31 | -0.039138 | -0.22256
-0.3 | -0.03646 | -0.21097
-0.29 | -0.03414 | -0.2002
-0.28 | -0.031984 | -0.18769
-0.27 | -0.029696 | -0.17826
-0.26 | -0.02773 | -0.16931
-0.25 | -0.025786 | -0.15906
-0.24 | -0.023787 | -0.14936
-0.23 | -0.022229 | -0.14121
-0.22 | -0.020622 | -0.13267
-0.21 | -0.019131 | -0.12369
-0.2 | -0.017604 | -0.11559
-0.19 | -0.016234 | -0.10779
-0.18 | -0.014879 | -0.1
-0.17 | -0.013777 | -0.09262
-0.16 | -0.012541 | -0.08598
-0.15 | -0.011503 | -0.0793
-0.14 | -0.010464 | -0.07306
-0.13 | -0.00958 | -0.0675
-0.12 | -0.00859 | -0.06197
-0.11 | -0.007802 | -0.05712
-0.1 | -0.006954 | -0.05242
-0.09 | -0.006236 | -0.047748
-0.08 | -0.00542 | -0.043733
-0.07 | -0.0047 | -0.040053
-0.06 | -0.0040743 | -0.036251
-0.05 | -0.0033619 | -0.033167
-0.04 | -0.0027393 | -0.030166
-0.03 | -0.0020574 | -0.027291
-0.02 | -0.0014273 | -0.024716
-0.01 | -0.0006943 | -0.022339
0 | -4.25e-05 | -0.019431
0.01 | 0.0007503 | -0.017285
0.02 | 0.0015285 | -0.015129
0.03 | 0.002449 | -0.012974
0.04 | 0.0033968 | -0.010712
0.05 | 0.0045071 | -0.008277
0.06 | 0.0056791 | -0.005482
0.07 | 0.006947 | -0.0022362
0.08 | 0.008559 | 0.0017731
0.09 | 0.010261 | 0.00668
0.1 | 0.0121 | 0.012855
0.11 | 0.014321 | 0.020876
0.12 | 0.016859 | 0.03131
0.13 | 0.019637 | 0.044192
0.14 | 0.022732 | 0.06027
0.15 | 0.026428 | 0.08165
0.16 | 0.03062 | 0.10832
0.17 | 0.035252 | 0.14184
0.18 | 0.040453 | 0.18364
0.19 | 0.04683 | 0.23525
0.2 | 0.053729 | 0.29915
0.21 | 0.06058 | 0.37777
0.22 | 0.06952 | 0.47526
0.23 | 0.07966 | 0.587
0.24 | 0.0914 | 0.7299
0.25 | 0.10411 | 0.9067
0.26 | 0.11892 | 1.1179
0.27 | 0.13585 | 1.3733
0.28 | 0.15453 | 1.6864
0.29 | 0.1763 | 2.0595
0.3 | 0.20087 | 2.5192
0.31 | 0.22858 | 3.0557
0.32 | 0.26056 | 3.7128
0.33 | 0.29716 | 4.4998
0.34 | 0.33585 | 5.4333
0.35 | 0.38254 | 6.536
0.36 | 0.43676 | 7.903
0.37 | 0.49899 | 9.537
0.38 | 0.56848 | 11.53
0.39 | 0.6378 | 13.901
0.4 | 0.7345 | 16.76
0.41 | 0.8426 | 20.161
0.42 | 0.9731 | 24.347
0.43 | 1.1235 | 29.343
0.44 | 1.2992 | 35.405
0.45 | 1.5134 | 42.609
0.46 | 1.7664 | 51.46
0.47 | 2.0679 | 61.81
0.48 | 2.436 | 74.32
0.49 | 2.8767 | 89.44
0.5 | 3.4232 | 107.62