## Diode Characteristic (uA-mm)
VGS (V) | VDS = 0.000 V | VDS = 0.500 V
-1.25 | -3.1112 | -8.634
-1.24 | -3.0012 | -8.334
-1.23 | -2.8765 | -8.084
-1.22 | -2.7911 | -7.812
-1.21 | -2.6829 | -7.577
-1.2 | -2.5907 | -7.316
-1.19 | -2.4984 | -7.089
-1.18 | -2.3943 | -6.857
-1.17 | -2.3075 | -6.635
-1.16 | -2.2164 | -6.413
-1.15 | -2.145 | -6.193
-1.14 | -2.0614 | -6.001
-1.13 | -1.9953 | -5.795
-1.12 | -1.9169 | -5.622
-1.11 | -1.8383 | -5.421
-1.1 | -1.776 | -5.237
-1.09 | -1.7015 | -5.07
-1.08 | -1.6425 | -4.9131
-1.07 | -1.5811 | -4.7522
-1.06 | -1.5306 | -4.5876
-1.05 | -1.4726 | -4.4457
-1.04 | -1.4114 | -4.2937
-1.03 | -1.3661 | -4.1423
-1.02 | -1.3087 | -4.0098
-1.01 | -1.2509 | -3.8772
-1 | -1.2052 | -3.7619
-0.99 | -1.1583 | -3.6258
-0.98 | -1.1154 | -3.4919
-0.97 | -1.0729 | -3.3504
-0.96 | -1.0271 | -3.2606
-0.95 | -0.9896 | -3.1434
-0.94 | -0.9488 | -3.0468
-0.93 | -0.9117 | -2.921
-0.92 | -0.8739 | -2.8353
-0.91 | -0.8422 | -2.732
-0.9 | -0.8066 | -2.6515
-0.89 | -0.7805 | -2.5419
-0.88 | -0.7442 | -2.4517
-0.87 | -0.7153 | -2.361
-0.86 | -0.6884 | -2.276
-0.85 | -0.6618 | -2.1949
-0.84 | -0.6296 | -2.1188
-0.83 | -0.6045 | -2.0376
-0.82 | -0.5814 | -1.9728
-0.81 | -0.5582 | -1.8991
-0.8 | -0.5317 | -1.8219
-0.79 | -0.5092 | -1.7539
-0.78 | -0.4941 | -1.6881
-0.77 | -0.47143 | -1.6316
-0.76 | -0.45273 | -1.5679
-0.75 | -0.43142 | -1.5146
-0.74 | -0.41282 | -1.4556
-0.73 | -0.39568 | -1.4041
-0.72 | -0.37642 | -1.3455
-0.71 | -0.35902 | -1.2983
-0.7 | -0.34509 | -1.252
-0.69 | -0.32941 | -1.2014
-0.68 | -0.31585 | -1.1518
-0.67 | -0.29984 | -1.1149
-0.66 | -0.28828 | -1.0681
-0.65 | -0.27335 | -1.0277
-0.64 | -0.2616 | -0.9914
-0.63 | -0.24993 | -0.9512
-0.62 | -0.23698 | -0.9162
-0.61 | -0.22554 | -0.8793
-0.6 | -0.2141 | -0.8431
-0.59 | -0.20245 | -0.8102
-0.58 | -0.19356 | -0.7788
-0.57 | -0.18414 | -0.7458
-0.56 | -0.17449 | -0.7217
-0.55 | -0.16721 | -0.6916
-0.54 | -0.15776 | -0.6585
-0.53 | -0.14923 | -0.6389
-0.52 | -0.14101 | -0.6108
-0.51 | -0.13522 | -0.5898
-0.5 | -0.12766 | -0.5615
-0.49 | -0.12091 | -0.544
-0.48 | -0.11429 | -0.5184
-0.47 | -0.10832 | -0.5009
-0.46 | -0.10283 | -0.4775
-0.45 | -0.09758 | -0.45717
-0.44 | -0.09136 | -0.43495
-0.43 | -0.08703 | -0.41766
-0.42 | -0.08201 | -0.39929
-0.41 | -0.07719 | -0.38355
-0.4 | -0.0724 | -0.36668
-0.39 | -0.06753 | -0.35315
-0.38 | -0.06418 | -0.33876
-0.37 | -0.06046 | -0.32379
-0.36 | -0.0566 | -0.30864
-0.35 | -0.05337 | -0.29112
-0.34 | -0.05003 | -0.28083
-0.33 | -0.047181 | -0.26601
-0.32 | -0.04419 | -0.25416
-0.31 | -0.0414 | -0.24245
-0.3 | -0.038788 | -0.22923
-0.29 | -0.036161 | -0.21782
-0.28 | -0.033829 | -0.20617
-0.27 | -0.031492 | -0.19619
-0.26 | -0.029259 | -0.18368
-0.25 | -0.027113 | -0.17328
-0.24 | -0.025369 | -0.16488
-0.23 | -0.023499 | -0.15365
-0.22 | -0.021737 | -0.14308
-0.21 | -0.019972 | -0.13411
-0.2 | -0.018485 | -0.12607
-0.19 | -0.017049 | -0.11684
-0.18 | -0.015725 | -0.10823
-0.17 | -0.014313 | -0.10036
-0.16 | -0.013021 | -0.09254
-0.15 | -0.011926 | -0.08583
-0.14 | -0.010866 | -0.07975
-0.13 | -0.009798 | -0.07382
-0.12 | -0.008859 | -0.06864
-0.11 | -0.008023 | -0.06295
-0.1 | -0.007203 | -0.05769
-0.09 | -0.006339 | -0.05245
-0.08 | -0.005626 | -0.047577
-0.07 | -0.004878 | -0.043999
-0.06 | -0.0041796 | -0.039972
-0.05 | -0.0034804 | -0.036489
-0.04 | -0.0028346 | -0.033003
-0.03 | -0.0021365 | -0.02985
-0.02 | -0.0014763 | -0.026793
-0.01 | -0.0007437 | -0.02404
0 | 1.81e-05 | -0.021353
0.01 | 0.0007675 | -0.018972
0.02 | 0.0016678 | -0.016574
0.03 | 0.0025405 | -0.01411
0.04 | 0.0036217 | -0.011669
0.05 | 0.0046922 | -0.008894
0.06 | 0.005851 | -0.005993
0.07 | 0.007354 | -0.0025684
0.08 | 0.009013 | 0.001449
0.09 | 0.01075 | 0.006559
0.1 | 0.012683 | 0.012864
0.11 | 0.015096 | 0.02095
0.12 | 0.017582 | 0.031203
0.13 | 0.020539 | 0.044725
0.14 | 0.023832 | 0.06089
0.15 | 0.027861 | 0.08211
0.16 | 0.031946 | 0.10936
0.17 | 0.036868 | 0.14352
0.18 | 0.042513 | 0.1855
0.19 | 0.048836 | 0.23767
0.2 | 0.055886 | 0.30251
0.21 | 0.06352 | 0.38315
0.22 | 0.07314 | 0.48118
0.23 | 0.08335 | 0.5948
0.24 | 0.09535 | 0.7404
0.25 | 0.10866 | 0.9202
0.26 | 0.1239 | 1.1311
0.27 | 0.14182 | 1.3908
0.28 | 0.1617 | 1.7042
0.29 | 0.18357 | 2.0825
0.3 | 0.20854 | 2.5429
0.31 | 0.23774 | 3.0897
0.32 | 0.27065 | 3.7487
0.33 | 0.30637 | 4.5365
0.34 | 0.34835 | 5.4912
0.35 | 0.39633 | 6.612
0.36 | 0.45092 | 7.957
0.37 | 0.51422 | 9.647
0.38 | 0.5767 | 11.626
0.39 | 0.6599 | 14.022
0.4 | 0.7557 | 16.859
0.41 | 0.8631 | 20.315
0.42 | 0.996 | 24.538
0.43 | 1.1474 | 29.519
0.44 | 1.3257 | 35.605
0.45 | 1.5429 | 42.917
0.46 | 1.8021 | 51.788
0.47 | 2.1139 | 62.11
0.48 | 2.4716 | 74.8
0.49 | 2.9208 | 90
0.5 | 3.4633 | 107.92