## Diode Characteristic (uA-mm)
VGS (V) | VDS = 0.000 V | VDS = 0.500 V
-1.25 | -3.7477 | -10.514
-1.24 | -3.6118 | -10.147
-1.23 | -3.4709 | -9.825
-1.22 | -3.3503 | -9.501
-1.21 | -3.2118 | -9.218
-1.2 | -3.1048 | -8.899
-1.19 | -2.9838 | -8.602
-1.18 | -2.8796 | -8.294
-1.17 | -2.7916 | -8.032
-1.16 | -2.6695 | -7.796
-1.15 | -2.5794 | -7.548
-1.14 | -2.4822 | -7.261
-1.13 | -2.3893 | -7.013
-1.12 | -2.2962 | -6.822
-1.11 | -2.217 | -6.576
-1.1 | -2.1168 | -6.358
-1.09 | -2.0432 | -6.136
-1.08 | -1.9692 | -5.932
-1.07 | -1.89 | -5.738
-1.06 | -1.8231 | -5.517
-1.05 | -1.7619 | -5.392
-1.04 | -1.6906 | -5.245
-1.03 | -1.6209 | -5.039
-1.02 | -1.5534 | -4.8284
-1.01 | -1.5 | -4.6689
-1 | -1.4398 | -4.5228
-0.99 | -1.3899 | -4.3728
-0.98 | -1.3411 | -4.2056
-0.97 | -1.2759 | -4.0573
-0.96 | -1.2344 | -3.9317
-0.95 | -1.1843 | -3.8043
-0.94 | -1.1308 | -3.6712
-0.93 | -1.0876 | -3.5539
-0.92 | -1.0445 | -3.418
-0.91 | -1.0069 | -3.3054
-0.9 | -0.9607 | -3.179
-0.89 | -0.9238 | -3.0704
-0.88 | -0.8851 | -2.9546
-0.87 | -0.8533 | -2.8542
-0.86 | -0.8168 | -2.7403
-0.85 | -0.7794 | -2.65
-0.84 | -0.7477 | -2.5567
-0.83 | -0.7161 | -2.4504
-0.82 | -0.6832 | -2.3615
-0.81 | -0.6545 | -2.2892
-0.8 | -0.6293 | -2.1917
-0.79 | -0.6047 | -2.1155
-0.78 | -0.5795 | -2.0406
-0.77 | -0.5551 | -1.9577
-0.76 | -0.5276 | -1.8937
-0.75 | -0.5045 | -1.8246
-0.74 | -0.48757 | -1.7551
-0.73 | -0.46414 | -1.698
-0.72 | -0.44468 | -1.6317
-0.71 | -0.42331 | -1.5652
-0.7 | -0.40392 | -1.5079
-0.69 | -0.38619 | -1.4452
-0.68 | -0.36797 | -1.3927
-0.67 | -0.35226 | -1.3341
-0.66 | -0.33408 | -1.2849
-0.65 | -0.31756 | -1.2342
-0.64 | -0.30416 | -1.1952
-0.63 | -0.29025 | -1.1417
-0.62 | -0.27572 | -1.099
-0.61 | -0.2615 | -1.0626
-0.6 | -0.24827 | -1.0195
-0.59 | -0.23715 | -0.9746
-0.58 | -0.22568 | -0.9311
-0.57 | -0.21293 | -0.8913
-0.56 | -0.2013 | -0.8635
-0.55 | -0.19253 | -0.8255
-0.54 | -0.18282 | -0.7886
-0.53 | -0.17365 | -0.7581
-0.52 | -0.16494 | -0.7268
-0.51 | -0.15506 | -0.6945
-0.5 | -0.14736 | -0.6656
-0.49 | -0.1394 | -0.6388
-0.48 | -0.13278 | -0.6144
-0.47 | -0.12475 | -0.589
-0.46 | -0.1182 | -0.5621
-0.45 | -0.1112 | -0.5386
-0.44 | -0.10435 | -0.5149
-0.43 | -0.09918 | -0.49713
-0.42 | -0.09303 | -0.47188
-0.41 | -0.08804 | -0.45438
-0.4 | -0.08265 | -0.43521
-0.39 | -0.07797 | -0.41713
-0.38 | -0.07275 | -0.39573
-0.37 | -0.06884 | -0.37941
-0.36 | -0.06458 | -0.36265
-0.35 | -0.06015 | -0.34545
-0.34 | -0.05651 | -0.32783
-0.33 | -0.05288 | -0.31435
-0.32 | -0.050022 | -0.29918
-0.31 | -0.046914 | -0.28438
-0.3 | -0.043516 | -0.2727
-0.29 | -0.040642 | -0.25777
-0.28 | -0.038012 | -0.24479
-0.27 | -0.035532 | -0.23289
-0.26 | -0.032756 | -0.22101
-0.25 | -0.030567 | -0.20759
-0.24 | -0.028213 | -0.19393
-0.23 | -0.026218 | -0.18117
-0.22 | -0.024197 | -0.17267
-0.21 | -0.022464 | -0.161
-0.2 | -0.020714 | -0.15273
-0.19 | -0.019091 | -0.14165
-0.18 | -0.017498 | -0.13225
-0.17 | -0.015924 | -0.12236
-0.16 | -0.014549 | -0.1145
-0.15 | -0.013331 | -0.10487
-0.14 | -0.01205 | -0.09662
-0.13 | -0.010942 | -0.08955
-0.12 | -0.009894 | -0.0825
-0.11 | -0.008852 | -0.07649
-0.1 | -0.007924 | -0.06945
-0.09 | -0.007017 | -0.06354
-0.08 | -0.006163 | -0.05796
-0.07 | -0.005337 | -0.05314
-0.06 | -0.0045528 | -0.048285
-0.05 | -0.0038519 | -0.043476
-0.04 | -0.0030872 | -0.039943
-0.03 | -0.0023623 | -0.03588
-0.02 | -0.0016103 | -0.032374
-0.01 | -0.0008334 | -0.029104
0 | -1.05e-05 | -0.025705
0.01 | 0.0008268 | -0.022998
0.02 | 0.0017759 | -0.01968
0.03 | 0.0027549 | -0.017099
0.04 | 0.0038982 | -0.014128
0.05 | 0.0050771 | -0.011148
0.06 | 0.006369 | -0.007754
0.07 | 0.008127 | -0.0039008
0.08 | 0.009789 | 0.000516
0.09 | 0.01171 | 0.006069
0.1 | 0.01387 | 0.012699
0.11 | 0.016531 | 0.021244
0.12 | 0.019365 | 0.031987
0.13 | 0.022574 | 0.045777
0.14 | 0.026253 | 0.06323
0.15 | 0.030574 | 0.0849
0.16 | 0.03539 | 0.1133
0.17 | 0.040675 | 0.14759
0.18 | 0.046596 | 0.19167
0.19 | 0.053778 | 0.24573
0.2 | 0.06068 | 0.31299
0.21 | 0.0698 | 0.3962
0.22 | 0.08056 | 0.4965
0.23 | 0.09253 | 0.6143
0.24 | 0.10538 | 0.7649
0.25 | 0.12074 | 0.9511
0.26 | 0.13742 | 1.171
0.27 | 0.15687 | 1.4431
0.28 | 0.17863 | 1.7642
0.29 | 0.20266 | 2.1464
0.3 | 0.23095 | 2.6275
0.31 | 0.26277 | 3.1907
0.32 | 0.29736 | 3.8707
0.33 | 0.33912 | 4.6983
0.34 | 0.38409 | 5.6734
0.35 | 0.43691 | 6.816
0.36 | 0.49519 | 8.226
0.37 | 0.56542 | 9.952
0.38 | 0.6337 | 11.992
0.39 | 0.7239 | 14.43
0.4 | 0.828 | 17.394
0.41 | 0.9484 | 20.948
0.42 | 1.0947 | 25.32
0.43 | 1.254 | 30.438
0.44 | 1.4485 | 36.672
0.45 | 1.6785 | 44.111
0.46 | 1.9504 | 53.257
0.47 | 2.278 | 63.99
0.48 | 2.6696 | 76.97
0.49 | 3.1519 | 92.59
0.5 | 3.7165 | 111.24