## Diode Characteristic (uA-mm)
VGS (V) | VDS = 0.000 V | VDS = 0.500 V
-1.25 | -3.3717 | -9.284
-1.24 | -3.2561 | -8.942
-1.23 | -3.1435 | -8.666
-1.22 | -3.0201 | -8.406
-1.21 | -2.9015 | -8.174
-1.2 | -2.803 | -7.87
-1.19 | -2.6938 | -7.64
-1.18 | -2.5928 | -7.378
-1.17 | -2.4976 | -7.159
-1.16 | -2.413 | -6.932
-1.15 | -2.3303 | -6.687
-1.14 | -2.2317 | -6.449
-1.13 | -2.1574 | -6.267
-1.12 | -2.0845 | -6.076
-1.11 | -2.016 | -5.871
-1.1 | -1.9439 | -5.682
-1.09 | -1.8672 | -5.503
-1.08 | -1.8006 | -5.306
-1.07 | -1.7173 | -5.153
-1.06 | -1.6584 | -4.9776
-1.05 | -1.5933 | -4.7672
-1.04 | -1.5404 | -4.6317
-1.03 | -1.4784 | -4.4695
-1.02 | -1.4347 | -4.3141
-1.01 | -1.3744 | -4.1758
-1 | -1.3289 | -4.0339
-0.99 | -1.2724 | -3.8776
-0.98 | -1.2256 | -3.7387
-0.97 | -1.1743 | -3.6236
-0.96 | -1.1286 | -3.5087
-0.95 | -1.0819 | -3.4011
-0.94 | -1.0251 | -3.2837
-0.93 | -0.9949 | -3.1652
-0.92 | -0.9543 | -3.0441
-0.91 | -0.9181 | -2.9549
-0.9 | -0.879 | -2.852
-0.89 | -0.8429 | -2.739
-0.88 | -0.8125 | -2.6402
-0.87 | -0.7798 | -2.5505
-0.86 | -0.7471 | -2.4691
-0.85 | -0.7182 | -2.3847
-0.84 | -0.6872 | -2.2814
-0.83 | -0.6585 | -2.2023
-0.82 | -0.6328 | -2.1152
-0.81 | -0.6055 | -2.0547
-0.8 | -0.5797 | -1.9786
-0.79 | -0.5547 | -1.9033
-0.78 | -0.5304 | -1.8158
-0.77 | -0.5096 | -1.7678
-0.76 | -0.48922 | -1.7004
-0.75 | -0.46776 | -1.6427
-0.74 | -0.44667 | -1.583
-0.73 | -0.42807 | -1.5236
-0.72 | -0.40904 | -1.4706
-0.71 | -0.39096 | -1.411
-0.7 | -0.37288 | -1.3547
-0.69 | -0.35615 | -1.3014
-0.68 | -0.33922 | -1.2539
-0.67 | -0.32473 | -1.207
-0.66 | -0.31005 | -1.1637
-0.65 | -0.29692 | -1.1146
-0.64 | -0.28211 | -1.0682
-0.63 | -0.26872 | -1.0276
-0.62 | -0.25551 | -0.989
-0.61 | -0.2435 | -0.9497
-0.6 | -0.23149 | -0.9062
-0.59 | -0.2194 | -0.8746
-0.58 | -0.20855 | -0.8411
-0.57 | -0.19797 | -0.8065
-0.56 | -0.18971 | -0.7706
-0.55 | -0.17832 | -0.7424
-0.54 | -0.16953 | -0.7135
-0.53 | -0.16042 | -0.6815
-0.52 | -0.15299 | -0.6607
-0.51 | -0.14497 | -0.6312
-0.5 | -0.13765 | -0.6105
-0.49 | -0.13006 | -0.5803
-0.48 | -0.12393 | -0.5552
-0.47 | -0.1167 | -0.5337
-0.46 | -0.11005 | -0.5146
-0.45 | -0.1041 | -0.49276
-0.44 | -0.09771 | -0.47228
-0.43 | -0.09282 | -0.45263
-0.42 | -0.08753 | -0.4326
-0.41 | -0.08193 | -0.41674
-0.4 | -0.07765 | -0.39763
-0.39 | -0.0731 | -0.38177
-0.38 | -0.06874 | -0.36228
-0.37 | -0.06454 | -0.34667
-0.36 | -0.06044 | -0.33028
-0.35 | -0.05683 | -0.31761
-0.34 | -0.05305 | -0.30243
-0.33 | -0.05036 | -0.28798
-0.32 | -0.047233 | -0.27276
-0.31 | -0.043998 | -0.2622
-0.3 | -0.041141 | -0.24794
-0.29 | -0.038274 | -0.23694
-0.28 | -0.035848 | -0.22467
-0.27 | -0.033602 | -0.21213
-0.26 | -0.031212 | -0.20011
-0.25 | -0.028928 | -0.18983
-0.24 | -0.026877 | -0.17801
-0.23 | -0.024896 | -0.1666
-0.22 | -0.022976 | -0.15658
-0.21 | -0.021302 | -0.14754
-0.2 | -0.019693 | -0.13803
-0.19 | -0.018201 | -0.12928
-0.18 | -0.016546 | -0.11998
-0.17 | -0.015221 | -0.11171
-0.16 | -0.0139 | -0.10405
-0.15 | -0.012732 | -0.09621
-0.14 | -0.011509 | -0.0891
-0.13 | -0.010475 | -0.08275
-0.12 | -0.009495 | -0.07567
-0.11 | -0.008514 | -0.06992
-0.1 | -0.007521 | -0.06373
-0.09 | -0.006734 | -0.05924
-0.08 | -0.005937 | -0.05329
-0.07 | -0.00518 | -0.048709
-0.06 | -0.0044453 | -0.044193
-0.05 | -0.0036977 | -0.040373
-0.04 | -0.002989 | -0.037076
-0.03 | -0.0022617 | -0.033265
-0.02 | -0.001557 | -0.030027
-0.01 | -0.0007869 | -0.02688
0 | 1.33e-05 | -0.024239
0.01 | 0.0007989 | -0.021382
0.02 | 0.0017425 | -0.018441
0.03 | 0.0026599 | -0.015952
0.04 | 0.003802 | -0.01306
0.05 | 0.0049316 | -0.010161
0.06 | 0.006167 | -0.00711
0.07 | 0.007723 | -0.0032903
0.08 | 0.009453 | 0.0010717
0.09 | 0.011303 | 0.006534
0.1 | 0.013336 | 0.013354
0.11 | 0.015904 | 0.02193
0.12 | 0.018575 | 0.032966
0.13 | 0.021701 | 0.047151
0.14 | 0.025099 | 0.06448
0.15 | 0.029461 | 0.08689
0.16 | 0.033813 | 0.11598
0.17 | 0.038874 | 0.15145
0.18 | 0.0446 | 0.19606
0.19 | 0.051513 | 0.25128
0.2 | 0.05828 | 0.32021
0.21 | 0.06664 | 0.40487
0.22 | 0.07647 | 0.50848
0.23 | 0.08762 | 0.6279
0.24 | 0.10037 | 0.7818
0.25 | 0.11427 | 0.9704
0.26 | 0.1303 | 1.1933
0.27 | 0.14888 | 1.4695
0.28 | 0.16929 | 1.7959
0.29 | 0.19325 | 2.1825
0.3 | 0.21913 | 2.6725
0.31 | 0.24874 | 3.2478
0.32 | 0.28276 | 3.9366
0.33 | 0.32256 | 4.7579
0.34 | 0.36638 | 5.724
0.35 | 0.41399 | 6.921
0.36 | 0.47025 | 8.35
0.37 | 0.53673 | 10.048
0.38 | 0.6031 | 12.127
0.39 | 0.6862 | 14.598
0.4 | 0.7854 | 17.57
0.41 | 0.8995 | 21.132
0.42 | 1.0303 | 25.455
0.43 | 1.1916 | 30.637
0.44 | 1.3737 | 36.821
0.45 | 1.596 | 44.343
0.46 | 1.8561 | 53.501
0.47 | 2.1697 | 64.09
0.48 | 2.5463 | 77.17
0.49 | 2.981 | 92.73
0.5 | 3.5347 | 111.32