## Diode Characteristic (uA-mm)
VGS (V) | VDS = 0.000 V | VDS = 0.500 V
-1.25 | -3.5363 | -9.834
-1.24 | -3.4118 | -9.494
-1.23 | -3.2774 | -9.197
-1.22 | -3.1711 | -8.956
-1.21 | -3.0535 | -8.643
-1.2 | -2.9296 | -8.346
-1.19 | -2.8193 | -8.1
-1.18 | -2.7087 | -7.847
-1.17 | -2.6164 | -7.565
-1.16 | -2.5248 | -7.346
-1.15 | -2.4365 | -7.107
-1.14 | -2.3309 | -6.897
-1.13 | -2.2573 | -6.623
-1.12 | -2.1809 | -6.425
-1.11 | -2.1016 | -6.224
-1.1 | -2.015 | -6.034
-1.09 | -1.9466 | -5.791
-1.08 | -1.8641 | -5.626
-1.07 | -1.7994 | -5.415
-1.06 | -1.7232 | -5.274
-1.05 | -1.6565 | -5.096
-1.04 | -1.6034 | -4.8899
-1.03 | -1.5407 | -4.7502
-1.02 | -1.4856 | -4.5938
-1.01 | -1.424 | -4.433
-1 | -1.3693 | -4.276
-0.99 | -1.3173 | -4.1316
-0.98 | -1.2672 | -4.0014
-0.97 | -1.2176 | -3.8534
-0.96 | -1.1709 | -3.7184
-0.95 | -1.1278 | -3.599
-0.94 | -1.0845 | -3.4526
-0.93 | -1.0375 | -3.3594
-0.92 | -1 | -3.2469
-0.91 | -0.9647 | -3.1437
-0.9 | -0.9252 | -3.0269
-0.89 | -0.887 | -2.922
-0.88 | -0.8457 | -2.8075
-0.87 | -0.8137 | -2.7171
-0.86 | -0.7819 | -2.6147
-0.85 | -0.752 | -2.5085
-0.84 | -0.7218 | -2.4339
-0.83 | -0.6896 | -2.3374
-0.82 | -0.6619 | -2.2493
-0.81 | -0.6331 | -2.169
-0.8 | -0.6082 | -2.0936
-0.79 | -0.5773 | -2.0277
-0.78 | -0.5539 | -1.9452
-0.77 | -0.5304 | -1.8698
-0.76 | -0.5048 | -1.8086
-0.75 | -0.4878 | -1.7439
-0.74 | -0.46844 | -1.673
-0.73 | -0.44638 | -1.6198
-0.72 | -0.42732 | -1.5571
-0.71 | -0.41087 | -1.4995
-0.7 | -0.39129 | -1.4433
-0.69 | -0.37431 | -1.3881
-0.68 | -0.3549 | -1.3277
-0.67 | -0.34005 | -1.2804
-0.66 | -0.32491 | -1.233
-0.65 | -0.30882 | -1.1843
-0.64 | -0.29364 | -1.1427
-0.63 | -0.27995 | -1.0929
-0.62 | -0.26686 | -1.0543
-0.61 | -0.25455 | -1.0073
-0.6 | -0.2423 | -0.9631
-0.59 | -0.23123 | -0.9312
-0.58 | -0.21977 | -0.8922
-0.57 | -0.20921 | -0.8603
-0.56 | -0.19794 | -0.8241
-0.55 | -0.18953 | -0.7877
-0.54 | -0.17846 | -0.7593
-0.53 | -0.16961 | -0.732
-0.52 | -0.16089 | -0.6988
-0.51 | -0.1524 | -0.6712
-0.5 | -0.1437 | -0.6441
-0.49 | -0.13707 | -0.6182
-0.48 | -0.12825 | -0.594
-0.47 | -0.12122 | -0.5712
-0.46 | -0.11511 | -0.5456
-0.45 | -0.10845 | -0.5252
-0.44 | -0.10286 | -0.5011
-0.43 | -0.0967 | -0.48321
-0.42 | -0.09098 | -0.46275
-0.41 | -0.08623 | -0.442
-0.4 | -0.08095 | -0.42307
-0.39 | -0.07614 | -0.40421
-0.38 | -0.07164 | -0.38687
-0.37 | -0.06734 | -0.36903
-0.36 | -0.0633 | -0.35386
-0.35 | -0.0594 | -0.33614
-0.34 | -0.05536 | -0.32261
-0.33 | -0.05209 | -0.30765
-0.32 | -0.048973 | -0.29184
-0.31 | -0.045899 | -0.27683
-0.3 | -0.042872 | -0.26304
-0.29 | -0.039987 | -0.25234
-0.28 | -0.037206 | -0.23689
-0.27 | -0.034881 | -0.22661
-0.26 | -0.032379 | -0.21352
-0.25 | -0.029955 | -0.20196
-0.24 | -0.028014 | -0.18986
-0.23 | -0.025731 | -0.17905
-0.22 | -0.023975 | -0.16846
-0.21 | -0.02204 | -0.15794
-0.2 | -0.020385 | -0.14654
-0.19 | -0.018843 | -0.13711
-0.18 | -0.017299 | -0.12678
-0.17 | -0.015647 | -0.11899
-0.16 | -0.014395 | -0.11104
-0.15 | -0.013151 | -0.10235
-0.14 | -0.011965 | -0.09439
-0.13 | -0.010718 | -0.08723
-0.12 | -0.009732 | -0.08058
-0.11 | -0.008755 | -0.0738
-0.1 | -0.007905 | -0.06696
-0.09 | -0.006916 | -0.06142
-0.08 | -0.006099 | -0.05604
-0.07 | -0.005331 | -0.05199
-0.06 | -0.0045762 | -0.047058
-0.05 | -0.0037738 | -0.042654
-0.04 | -0.003075 | -0.038598
-0.03 | -0.0023105 | -0.034718
-0.02 | -0.0015974 | -0.03131
-0.01 | -0.0007885 | -0.027862
0 | -1.77e-05 | -0.024665
0.01 | 0.0008327 | -0.021981
0.02 | 0.0017251 | -0.019073
0.03 | 0.0027591 | -0.016301
0.04 | 0.0038177 | -0.013361
0.05 | 0.0050729 | -0.010223
0.06 | 0.006373 | -0.006982
0.07 | 0.007879 | -0.0030802
0.08 | 0.009762 | 0.0014337
0.09 | 0.011669 | 0.006945
0.1 | 0.013791 | 0.013824
0.11 | 0.016248 | 0.022594
0.12 | 0.019262 | 0.033674
0.13 | 0.022304 | 0.047992
0.14 | 0.025966 | 0.06576
0.15 | 0.029911 | 0.08852
0.16 | 0.035052 | 0.11765
0.17 | 0.040127 | 0.15379
0.18 | 0.046146 | 0.19892
0.19 | 0.052785 | 0.2544
0.2 | 0.05985 | 0.32278
0.21 | 0.06885 | 0.40825
0.22 | 0.07877 | 0.51265
0.23 | 0.08973 | 0.6337
0.24 | 0.10298 | 0.7868
0.25 | 0.11765 | 0.9743
0.26 | 0.13439 | 1.2015
0.27 | 0.15246 | 1.4709
0.28 | 0.17271 | 1.7968
0.29 | 0.19677 | 2.1926
0.3 | 0.22427 | 2.6748
0.31 | 0.25379 | 3.2474
0.32 | 0.2874 | 3.9278
0.33 | 0.3266 | 4.7561
0.34 | 0.37097 | 5.731
0.35 | 0.42161 | 6.904
0.36 | 0.47663 | 8.352
0.37 | 0.54243 | 10.052
0.38 | 0.6061 | 12.122
0.39 | 0.6925 | 14.574
0.4 | 0.7929 | 17.541
0.41 | 0.9087 | 21.099
0.42 | 1.0418 | 25.416
0.43 | 1.1984 | 30.584
0.44 | 1.3856 | 36.822
0.45 | 1.5998 | 44.351
0.46 | 1.8687 | 53.405
0.47 | 2.1816 | 64.11
0.48 | 2.5567 | 77.13
0.49 | 3.0102 | 92.77
0.5 | 3.5605 | 111.4