## Diode Characteristic (uA-mm)
VGS (V) | VDS = 0.000 V | VDS = 0.500 V
-1.25 | -3.4574 | -9.472
-1.24 | -3.3412 | -9.159
-1.23 | -3.2217 | -8.868
-1.22 | -3.1021 | -8.572
-1.21 | -2.9813 | -8.271
-1.2 | -2.8844 | -8.055
-1.19 | -2.7699 | -7.79
-1.18 | -2.6715 | -7.504
-1.17 | -2.571 | -7.266
-1.16 | -2.4861 | -7.049
-1.15 | -2.3958 | -6.807
-1.14 | -2.3076 | -6.567
-1.13 | -2.2242 | -6.388
-1.12 | -2.1385 | -6.212
-1.11 | -2.0669 | -5.984
-1.1 | -1.9973 | -5.791
-1.09 | -1.9194 | -5.603
-1.08 | -1.8529 | -5.439
-1.07 | -1.7792 | -5.26
-1.06 | -1.7251 | -5.065
-1.05 | -1.6547 | -4.9081
-1.04 | -1.5806 | -4.7359
-1.03 | -1.5364 | -4.5788
-1.02 | -1.472 | -4.4383
-1.01 | -1.4255 | -4.275
-1 | -1.3696 | -4.1314
-0.99 | -1.3161 | -3.9845
-0.98 | -1.2618 | -3.8485
-0.97 | -1.2141 | -3.7038
-0.96 | -1.1642 | -3.6065
-0.95 | -1.1245 | -3.4799
-0.94 | -1.083 | -3.3632
-0.93 | -1.0425 | -3.2411
-0.92 | -0.9986 | -3.1248
-0.91 | -0.9572 | -3.0288
-0.9 | -0.9202 | -2.8958
-0.89 | -0.8846 | -2.7961
-0.88 | -0.8447 | -2.7225
-0.87 | -0.8123 | -2.6305
-0.86 | -0.7817 | -2.5338
-0.85 | -0.751 | -2.4515
-0.84 | -0.7213 | -2.3564
-0.83 | -0.6874 | -2.265
-0.82 | -0.6612 | -2.1852
-0.81 | -0.6335 | -2.117
-0.8 | -0.6064 | -2.0386
-0.79 | -0.5804 | -1.969
-0.78 | -0.5576 | -1.9043
-0.77 | -0.5316 | -1.8226
-0.76 | -0.5107 | -1.7468
-0.75 | -0.48885 | -1.6889
-0.74 | -0.4701 | -1.6283
-0.73 | -0.4462 | -1.5669
-0.72 | -0.42556 | -1.5142
-0.71 | -0.4067 | -1.4524
-0.7 | -0.388 | -1.397
-0.69 | -0.37495 | -1.3474
-0.68 | -0.35386 | -1.2878
-0.67 | -0.33768 | -1.2493
-0.66 | -0.32459 | -1.2003
-0.65 | -0.3089 | -1.1521
-0.64 | -0.2943 | -1.1081
-0.63 | -0.28055 | -1.0635
-0.62 | -0.26631 | -1.0254
-0.61 | -0.25339 | -0.9816
-0.6 | -0.24135 | -0.9448
-0.59 | -0.22909 | -0.9059
-0.58 | -0.21795 | -0.8711
-0.57 | -0.20707 | -0.8415
-0.56 | -0.19692 | -0.8045
-0.55 | -0.1885 | -0.7717
-0.54 | -0.1769 | -0.7444
-0.53 | -0.16829 | -0.7159
-0.52 | -0.15873 | -0.6831
-0.51 | -0.15038 | -0.6579
-0.5 | -0.14311 | -0.6334
-0.49 | -0.13504 | -0.6032
-0.48 | -0.12835 | -0.576
-0.47 | -0.12179 | -0.5529
-0.46 | -0.11478 | -0.5308
-0.45 | -0.10845 | -0.5074
-0.44 | -0.10285 | -0.49038
-0.43 | -0.09708 | -0.47061
-0.42 | -0.09088 | -0.45239
-0.41 | -0.08679 | -0.43095
-0.4 | -0.08095 | -0.41134
-0.39 | -0.07702 | -0.39828
-0.38 | -0.07172 | -0.37769
-0.37 | -0.06759 | -0.36186
-0.36 | -0.06328 | -0.34704
-0.35 | -0.05942 | -0.33217
-0.34 | -0.05564 | -0.31417
-0.33 | -0.05209 | -0.30081
-0.32 | -0.049398 | -0.28704
-0.31 | -0.046076 | -0.27349
-0.3 | -0.043195 | -0.25908
-0.29 | -0.040131 | -0.24699
-0.28 | -0.037585 | -0.23113
-0.27 | -0.034825 | -0.22055
-0.26 | -0.032584 | -0.20769
-0.25 | -0.030136 | -0.19681
-0.24 | -0.028122 | -0.1853
-0.23 | -0.026056 | -0.17366
-0.22 | -0.023976 | -0.16317
-0.21 | -0.0222 | -0.15257
-0.2 | -0.020505 | -0.14222
-0.19 | -0.018749 | -0.13367
-0.18 | -0.017287 | -0.12515
-0.17 | -0.015832 | -0.11503
-0.16 | -0.014548 | -0.1063
-0.15 | -0.013233 | -0.09975
-0.14 | -0.011998 | -0.09233
-0.13 | -0.010877 | -0.08552
-0.12 | -0.009851 | -0.07857
-0.11 | -0.008843 | -0.07128
-0.1 | -0.007874 | -0.06608
-0.09 | -0.006986 | -0.06005
-0.08 | -0.006175 | -0.05499
-0.07 | -0.005379 | -0.05004
-0.06 | -0.0045816 | -0.04594
-0.05 | -0.0038161 | -0.041607
-0.04 | -0.003102 | -0.037979
-0.03 | -0.0023308 | -0.034211
-0.02 | -0.001612 | -0.030701
-0.01 | -0.0008038 | -0.027945
0 | 3.11e-05 | -0.024761
0.01 | 0.0008304 | -0.021895
0.02 | 0.0018003 | -0.019218
0.03 | 0.0027605 | -0.016403
0.04 | 0.0039062 | -0.013602
0.05 | 0.0051261 | -0.010575
0.06 | 0.006357 | -0.007269
0.07 | 0.007911 | -0.0032804
0.08 | 0.009802 | 0.0013398
0.09 | 0.011704 | 0.006942
0.1 | 0.013802 | 0.013876
0.11 | 0.016284 | 0.022696
0.12 | 0.019259 | 0.034242
0.13 | 0.022456 | 0.048531
0.14 | 0.025948 | 0.06645
0.15 | 0.030178 | 0.08967
0.16 | 0.0349 | 0.11922
0.17 | 0.040239 | 0.15529
0.18 | 0.045998 | 0.20029
0.19 | 0.053156 | 0.25744
0.2 | 0.05996 | 0.32678
0.21 | 0.0687 | 0.41227
0.22 | 0.07884 | 0.51691
0.23 | 0.08979 | 0.6349
0.24 | 0.10314 | 0.7915
0.25 | 0.11825 | 0.9794
0.26 | 0.13411 | 1.2059
0.27 | 0.15258 | 1.4816
0.28 | 0.17281 | 1.8087
0.29 | 0.19785 | 2.2084
0.3 | 0.22512 | 2.6855
0.31 | 0.2541 | 3.2618
0.32 | 0.28814 | 3.9504
0.33 | 0.32729 | 4.7741
0.34 | 0.37235 | 5.76
0.35 | 0.42167 | 6.955
0.36 | 0.47699 | 8.39
0.37 | 0.54208 | 10.132
0.38 | 0.6116 | 12.188
0.39 | 0.6968 | 14.677
0.4 | 0.7943 | 17.61
0.41 | 0.9108 | 21.25
0.42 | 1.0421 | 25.608
0.43 | 1.1999 | 30.867
0.44 | 1.3838 | 37.098
0.45 | 1.6002 | 44.697
0.46 | 1.8643 | 53.887
0.47 | 2.1777 | 64.62
0.48 | 2.5586 | 77.68
0.49 | 3.0005 | 93.64
0.5 | 3.548 | 112.36