## Diode Characteristic (uA-mm)
VGS (V) | VDS = 0.000 V | VDS = 0.500 V
-1.25 | -3.3823 | -9.327
-1.24 | -3.2606 | -9.027
-1.23 | -3.1432 | -8.741
-1.22 | -3.0348 | -8.444
-1.21 | -2.8971 | -8.165
-1.2 | -2.8065 | -7.879
-1.19 | -2.7056 | -7.629
-1.18 | -2.6137 | -7.396
-1.17 | -2.5173 | -7.156
-1.16 | -2.425 | -6.925
-1.15 | -2.3367 | -6.742
-1.14 | -2.2472 | -6.489
-1.13 | -2.1694 | -6.272
-1.12 | -2.097 | -6.062
-1.11 | -2.0145 | -5.845
-1.1 | -1.9403 | -5.688
-1.09 | -1.8527 | -5.493
-1.08 | -1.7942 | -5.317
-1.07 | -1.7313 | -5.147
-1.06 | -1.6675 | -4.945
-1.05 | -1.6059 | -4.7939
-1.04 | -1.537 | -4.6227
-1.03 | -1.4782 | -4.4882
-1.02 | -1.4249 | -4.3288
-1.01 | -1.3654 | -4.1831
-1 | -1.3266 | -4.0463
-0.99 | -1.2676 | -3.9091
-0.98 | -1.2248 | -3.7629
-0.97 | -1.1737 | -3.6272
-0.96 | -1.1335 | -3.5293
-0.95 | -1.093 | -3.386
-0.94 | -1.048 | -3.2805
-0.93 | -1.0025 | -3.1606
-0.92 | -0.9664 | -3.053
-0.91 | -0.9248 | -2.9617
-0.9 | -0.8929 | -2.8466
-0.89 | -0.8538 | -2.7606
-0.88 | -0.8213 | -2.647
-0.87 | -0.7817 | -2.5552
-0.86 | -0.7578 | -2.4751
-0.85 | -0.7282 | -2.3889
-0.84 | -0.693 | -2.3021
-0.83 | -0.6693 | -2.2268
-0.82 | -0.6386 | -2.1271
-0.81 | -0.6124 | -2.0594
-0.8 | -0.5826 | -1.9807
-0.79 | -0.5575 | -1.9072
-0.78 | -0.5369 | -1.8493
-0.77 | -0.5132 | -1.7755
-0.76 | -0.49632 | -1.7105
-0.75 | -0.47589 | -1.6431
-0.74 | -0.45348 | -1.5876
-0.73 | -0.43286 | -1.5229
-0.72 | -0.41379 | -1.4637
-0.71 | -0.3966 | -1.4177
-0.7 | -0.37781 | -1.3595
-0.69 | -0.36257 | -1.306
-0.68 | -0.3454 | -1.2551
-0.67 | -0.3281 | -1.2102
-0.66 | -0.31342 | -1.163
-0.65 | -0.29959 | -1.1164
-0.64 | -0.28685 | -1.079
-0.63 | -0.27181 | -1.032
-0.62 | -0.25715 | -0.9967
-0.61 | -0.24604 | -0.9575
-0.6 | -0.23532 | -0.9174
-0.59 | -0.22406 | -0.8851
-0.58 | -0.21368 | -0.8483
-0.57 | -0.20159 | -0.8177
-0.56 | -0.19265 | -0.7835
-0.55 | -0.18318 | -0.7507
-0.54 | -0.17349 | -0.7202
-0.53 | -0.16469 | -0.6966
-0.52 | -0.1557 | -0.6691
-0.51 | -0.14744 | -0.6372
-0.5 | -0.14102 | -0.611
-0.49 | -0.13325 | -0.5899
-0.48 | -0.12596 | -0.5664
-0.47 | -0.11904 | -0.5424
-0.46 | -0.11284 | -0.5189
-0.45 | -0.10713 | -0.4984
-0.44 | -0.10042 | -0.47789
-0.43 | -0.09445 | -0.45559
-0.42 | -0.08977 | -0.43807
-0.41 | -0.08445 | -0.41923
-0.4 | -0.0797 | -0.3999
-0.39 | -0.07487 | -0.38238
-0.38 | -0.07031 | -0.36499
-0.37 | -0.06537 | -0.35146
-0.36 | -0.06196 | -0.33517
-0.35 | -0.05822 | -0.32037
-0.34 | -0.05446 | -0.30558
-0.33 | -0.05101 | -0.29073
-0.32 | -0.048333 | -0.27666
-0.31 | -0.045069 | -0.2634
-0.3 | -0.042139 | -0.25007
-0.29 | -0.039496 | -0.2388
-0.28 | -0.036856 | -0.22454
-0.27 | -0.034138 | -0.21247
-0.26 | -0.031779 | -0.20075
-0.25 | -0.029624 | -0.19082
-0.24 | -0.02754 | -0.18051
-0.23 | -0.025299 | -0.16968
-0.22 | -0.023353 | -0.16089
-0.21 | -0.021588 | -0.14929
-0.2 | -0.019963 | -0.13927
-0.19 | -0.018194 | -0.13021
-0.18 | -0.016792 | -0.12214
-0.17 | -0.015371 | -0.11195
-0.16 | -0.014085 | -0.10361
-0.15 | -0.012697 | -0.09607
-0.14 | -0.011616 | -0.08947
-0.13 | -0.010569 | -0.08244
-0.12 | -0.009611 | -0.07597
-0.11 | -0.008483 | -0.06953
-0.1 | -0.007624 | -0.06415
-0.09 | -0.006766 | -0.05916
-0.08 | -0.006016 | -0.05328
-0.07 | -0.005143 | -0.048633
-0.06 | -0.0044196 | -0.044643
-0.05 | -0.0037065 | -0.040346
-0.04 | -0.0029624 | -0.036595
-0.03 | -0.0022922 | -0.033034
-0.02 | -0.0015206 | -0.02983
-0.01 | -0.0008114 | -0.027027
0 | -2.11e-05 | -0.023966
0.01 | 0.0008128 | -0.021168
0.02 | 0.0017011 | -0.018693
0.03 | 0.0026819 | -0.016088
0.04 | 0.0037951 | -0.013193
0.05 | 0.0049559 | -0.010215
0.06 | 0.006388 | -0.007001
0.07 | 0.007853 | -0.0032221
0.08 | 0.009578 | 0.001283
0.09 | 0.011411 | 0.006713
0.1 | 0.013828 | 0.013338
0.11 | 0.016138 | 0.021915
0.12 | 0.018998 | 0.032952
0.13 | 0.021989 | 0.046722
0.14 | 0.0258 | 0.06408
0.15 | 0.029791 | 0.0867
0.16 | 0.034577 | 0.11509
0.17 | 0.039475 | 0.15062
0.18 | 0.045915 | 0.19423
0.19 | 0.052472 | 0.24903
0.2 | 0.05922 | 0.31774
0.21 | 0.06841 | 0.40102
0.22 | 0.07803 | 0.50323
0.23 | 0.08922 | 0.622
0.24 | 0.10174 | 0.7745
0.25 | 0.11646 | 0.96
0.26 | 0.13315 | 1.1839
0.27 | 0.15072 | 1.4518
0.28 | 0.17221 | 1.7772
0.29 | 0.19456 | 2.1638
0.3 | 0.22201 | 2.6315
0.31 | 0.25201 | 3.204
0.32 | 0.28477 | 3.8807
0.33 | 0.32421 | 4.6931
0.34 | 0.36595 | 5.6667
0.35 | 0.41697 | 6.8
0.36 | 0.47331 | 8.228
0.37 | 0.53613 | 9.912
0.38 | 0.6016 | 11.965
0.39 | 0.6866 | 14.416
0.4 | 0.7813 | 17.337
0.41 | 0.8944 | 20.895
0.42 | 1.0269 | 25.229
0.43 | 1.1795 | 30.361
0.44 | 1.363 | 36.497
0.45 | 1.5787 | 44.047
0.46 | 1.839 | 53.109
0.47 | 2.1417 | 63.8
0.48 | 2.5124 | 76.72
0.49 | 2.9603 | 92.39
0.5 | 3.4915 | 111.03