## Diode Characteristic (uA-mm)
VGS (V) | VDS = 0.000 V | VDS = 0.500 V
-1.25 | -3.4668 | -9.563
-1.24 | -3.331 | -9.289
-1.23 | -3.2238 | -8.965
-1.22 | -3.0889 | -8.646
-1.21 | -2.9972 | -8.395
-1.2 | -2.8893 | -8.136
-1.19 | -2.7788 | -7.844
-1.18 | -2.6701 | -7.629
-1.17 | -2.5742 | -7.378
-1.16 | -2.494 | -7.142
-1.15 | -2.3985 | -6.918
-1.14 | -2.3119 | -6.668
-1.13 | -2.2374 | -6.482
-1.12 | -2.1418 | -6.252
-1.11 | -2.0552 | -6.043
-1.1 | -1.9844 | -5.838
-1.09 | -1.9172 | -5.652
-1.08 | -1.8396 | -5.474
-1.07 | -1.764 | -5.315
-1.06 | -1.7093 | -5.123
-1.05 | -1.6335 | -4.9358
-1.04 | -1.5861 | -4.7889
-1.03 | -1.5242 | -4.5939
-1.02 | -1.4576 | -4.4392
-1.01 | -1.4061 | -4.316
-1 | -1.3453 | -4.1469
-0.99 | -1.2916 | -4.0124
-0.98 | -1.2423 | -3.8784
-0.97 | -1.2024 | -3.716
-0.96 | -1.1498 | -3.5947
-0.95 | -1.1047 | -3.4654
-0.94 | -1.0667 | -3.3624
-0.93 | -1.0211 | -3.2407
-0.92 | -0.9804 | -3.1217
-0.91 | -0.9421 | -3.0248
-0.9 | -0.9008 | -2.9111
-0.89 | -0.8688 | -2.8143
-0.88 | -0.838 | -2.7158
-0.87 | -0.8018 | -2.6117
-0.86 | -0.7686 | -2.5253
-0.85 | -0.7391 | -2.4239
-0.84 | -0.7044 | -2.3358
-0.83 | -0.6813 | -2.2493
-0.82 | -0.6445 | -2.164
-0.81 | -0.622 | -2.0852
-0.8 | -0.5913 | -1.9992
-0.79 | -0.5685 | -1.9288
-0.78 | -0.5476 | -1.8733
-0.77 | -0.52 | -1.8094
-0.76 | -0.50065 | -1.7361
-0.75 | -0.47835 | -1.6726
-0.74 | -0.45693 | -1.6097
-0.73 | -0.43927 | -1.5483
-0.72 | -0.41533 | -1.4904
-0.71 | -0.40043 | -1.4345
-0.7 | -0.38105 | -1.3766
-0.69 | -0.36453 | -1.3233
-0.68 | -0.35002 | -1.2693
-0.67 | -0.33339 | -1.2241
-0.66 | -0.31476 | -1.1736
-0.65 | -0.30354 | -1.1279
-0.64 | -0.28666 | -1.0761
-0.63 | -0.27311 | -1.0375
-0.62 | -0.25895 | -1.0025
-0.61 | -0.24872 | -0.9621
-0.6 | -0.23676 | -0.9247
-0.59 | -0.22593 | -0.8897
-0.58 | -0.21347 | -0.8532
-0.57 | -0.20349 | -0.8152
-0.56 | -0.19277 | -0.7861
-0.55 | -0.18333 | -0.7577
-0.54 | -0.17526 | -0.7249
-0.53 | -0.16519 | -0.6972
-0.52 | -0.15715 | -0.6689
-0.51 | -0.14922 | -0.6391
-0.5 | -0.1414 | -0.6107
-0.49 | -0.13339 | -0.5885
-0.48 | -0.12553 | -0.565
-0.47 | -0.11999 | -0.5404
-0.46 | -0.11312 | -0.5217
-0.45 | -0.10655 | -0.49767
-0.44 | -0.10057 | -0.47941
-0.43 | -0.09476 | -0.4562
-0.42 | -0.08995 | -0.43288
-0.41 | -0.08482 | -0.4153
-0.4 | -0.07995 | -0.39871
-0.39 | -0.075 | -0.38178
-0.38 | -0.07066 | -0.36703
-0.37 | -0.06653 | -0.3475
-0.36 | -0.0623 | -0.33476
-0.35 | -0.05814 | -0.31651
-0.34 | -0.05464 | -0.3048
-0.33 | -0.05123 | -0.28973
-0.32 | -0.048639 | -0.27532
-0.31 | -0.045417 | -0.26035
-0.3 | -0.042317 | -0.24796
-0.29 | -0.039581 | -0.23464
-0.28 | -0.036834 | -0.22575
-0.27 | -0.034108 | -0.21254
-0.26 | -0.031502 | -0.20145
-0.25 | -0.029402 | -0.18972
-0.24 | -0.027609 | -0.1778
-0.23 | -0.025408 | -0.16731
-0.22 | -0.02364 | -0.15735
-0.21 | -0.021785 | -0.14868
-0.2 | -0.020092 | -0.13724
-0.19 | -0.01849 | -0.1284
-0.18 | -0.016923 | -0.11957
-0.17 | -0.015705 | -0.11104
-0.16 | -0.014414 | -0.10361
-0.15 | -0.012956 | -0.09621
-0.14 | -0.011755 | -0.08828
-0.13 | -0.010716 | -0.08073
-0.12 | -0.009685 | -0.07493
-0.11 | -0.0086 | -0.0687
-0.1 | -0.007738 | -0.06325
-0.09 | -0.006881 | -0.05766
-0.08 | -0.006105 | -0.05275
-0.07 | -0.005229 | -0.048127
-0.06 | -0.0044462 | -0.04452
-0.05 | -0.0037224 | -0.040111
-0.04 | -0.003004 | -0.036456
-0.03 | -0.0023224 | -0.033118
-0.02 | -0.0015432 | -0.029843
-0.01 | -0.0008201 | -0.026703
0 | -2.52e-05 | -0.02335
0.01 | 0.0008279 | -0.020977
0.02 | 0.0017173 | -0.018127
0.03 | 0.002707 | -0.015423
0.04 | 0.0038026 | -0.012698
0.05 | 0.0049694 | -0.009815
0.06 | 0.006418 | -0.006794
0.07 | 0.007871 | -0.0028874
0.08 | 0.009592 | 0.0016498
0.09 | 0.011422 | 0.007198
0.1 | 0.013839 | 0.014074
0.11 | 0.016132 | 0.022834
0.12 | 0.019071 | 0.034356
0.13 | 0.02207 | 0.048733
0.14 | 0.025997 | 0.06657
0.15 | 0.029893 | 0.08959
0.16 | 0.034687 | 0.11933
0.17 | 0.039714 | 0.15556
0.18 | 0.046031 | 0.20115
0.19 | 0.052558 | 0.25822
0.2 | 0.05959 | 0.32744
0.21 | 0.06899 | 0.41321
0.22 | 0.07878 | 0.51947
0.23 | 0.09006 | 0.6434
0.24 | 0.10278 | 0.7958
0.25 | 0.11818 | 0.9901
0.26 | 0.13495 | 1.2187
0.27 | 0.15294 | 1.493
0.28 | 0.17358 | 1.8285
0.29 | 0.19707 | 2.2282
0.3 | 0.2252 | 2.7212
0.31 | 0.25582 | 3.3006
0.32 | 0.28923 | 3.998
0.33 | 0.32917 | 4.8441
0.34 | 0.37403 | 5.789
0.35 | 0.42389 | 7.012
0.36 | 0.48185 | 8.452
0.37 | 0.54697 | 10.21
0.38 | 0.6122 | 12.289
0.39 | 0.7011 | 14.817
0.4 | 0.7963 | 17.851
0.41 | 0.9167 | 21.442
0.42 | 1.0521 | 25.908
0.43 | 1.2078 | 31.161
0.44 | 1.396 | 37.576
0.45 | 1.6128 | 45.149
0.46 | 1.8814 | 54.516
0.47 | 2.1901 | 65.4
0.48 | 2.5623 | 78.67
0.49 | 3.021 | 94.55
0.5 | 3.5483 | 113.64