## Diode Characteristic (uA-mm)
VGS (V) | VDS = 0.000 V | VDS = 0.500 V
-1.25 | -3.589 | -9.864
-1.24 | -3.4569 | -9.494
-1.23 | -3.326 | -9.23
-1.22 | -3.2081 | -8.95
-1.21 | -3.0926 | -8.647
-1.2 | -2.9755 | -8.392
-1.19 | -2.8762 | -8.148
-1.18 | -2.7726 | -7.844
-1.17 | -2.6553 | -7.613
-1.16 | -2.5657 | -7.344
-1.15 | -2.4676 | -7.143
-1.14 | -2.3713 | -6.892
-1.13 | -2.2868 | -6.671
-1.12 | -2.197 | -6.423
-1.11 | -2.116 | -6.196
-1.1 | -2.042 | -6.001
-1.09 | -1.9646 | -5.828
-1.08 | -1.8962 | -5.628
-1.07 | -1.8279 | -5.426
-1.06 | -1.7625 | -5.24
-1.05 | -1.6902 | -5.061
-1.04 | -1.6164 | -4.9205
-1.03 | -1.5564 | -4.7509
-1.02 | -1.4903 | -4.6043
-1.01 | -1.4473 | -4.4358
-1 | -1.383 | -4.2607
-0.99 | -1.3378 | -4.1292
-0.98 | -1.2883 | -3.9981
-0.97 | -1.2386 | -3.8541
-0.96 | -1.1894 | -3.7179
-0.95 | -1.1376 | -3.5724
-0.94 | -1.0969 | -3.4591
-0.93 | -1.0495 | -3.3445
-0.92 | -1.0069 | -3.2143
-0.91 | -0.9739 | -3.0998
-0.9 | -0.9349 | -2.9994
-0.89 | -0.8958 | -2.8848
-0.88 | -0.8542 | -2.7982
-0.87 | -0.8246 | -2.6922
-0.86 | -0.7895 | -2.5952
-0.85 | -0.7565 | -2.5111
-0.84 | -0.7244 | -2.4312
-0.83 | -0.6967 | -2.3315
-0.82 | -0.6659 | -2.2468
-0.81 | -0.6379 | -2.1565
-0.8 | -0.609 | -2.0861
-0.79 | -0.587 | -2.0081
-0.78 | -0.5592 | -1.9383
-0.77 | -0.5354 | -1.876
-0.76 | -0.5146 | -1.7964
-0.75 | -0.48995 | -1.7302
-0.74 | -0.47273 | -1.6582
-0.73 | -0.44931 | -1.6004
-0.72 | -0.42987 | -1.5408
-0.71 | -0.41025 | -1.4825
-0.7 | -0.39095 | -1.4245
-0.69 | -0.37384 | -1.3818
-0.68 | -0.35744 | -1.3293
-0.67 | -0.34092 | -1.273
-0.66 | -0.32601 | -1.222
-0.65 | -0.31062 | -1.1756
-0.64 | -0.2951 | -1.1238
-0.63 | -0.2821 | -1.0798
-0.62 | -0.26934 | -1.0341
-0.61 | -0.25587 | -1.0017
-0.6 | -0.24231 | -0.963
-0.59 | -0.23055 | -0.9252
-0.58 | -0.21861 | -0.8891
-0.57 | -0.20774 | -0.8502
-0.56 | -0.19783 | -0.8156
-0.55 | -0.18748 | -0.7821
-0.54 | -0.17921 | -0.7546
-0.53 | -0.1704 | -0.7223
-0.52 | -0.16008 | -0.6931
-0.51 | -0.15148 | -0.6646
-0.5 | -0.14355 | -0.6369
-0.49 | -0.13622 | -0.6092
-0.48 | -0.12911 | -0.5839
-0.47 | -0.12208 | -0.5584
-0.46 | -0.11583 | -0.5362
-0.45 | -0.10886 | -0.5167
-0.44 | -0.10313 | -0.49546
-0.43 | -0.09734 | -0.47573
-0.42 | -0.09104 | -0.45625
-0.41 | -0.08616 | -0.43902
-0.4 | -0.08069 | -0.41956
-0.39 | -0.07621 | -0.40278
-0.38 | -0.07142 | -0.38249
-0.37 | -0.06691 | -0.36505
-0.36 | -0.06284 | -0.34638
-0.35 | -0.05868 | -0.33394
-0.34 | -0.05536 | -0.31705
-0.33 | -0.05188 | -0.30411
-0.32 | -0.049133 | -0.28926
-0.31 | -0.045887 | -0.27405
-0.3 | -0.042711 | -0.26089
-0.29 | -0.039907 | -0.24732
-0.28 | -0.037109 | -0.2356
-0.27 | -0.034624 | -0.22188
-0.26 | -0.032083 | -0.20968
-0.25 | -0.029834 | -0.19847
-0.24 | -0.027657 | -0.18768
-0.23 | -0.025602 | -0.1755
-0.22 | -0.02366 | -0.16518
-0.21 | -0.022075 | -0.15504
-0.2 | -0.020246 | -0.14481
-0.19 | -0.018624 | -0.135
-0.18 | -0.017165 | -0.12522
-0.17 | -0.015727 | -0.11744
-0.16 | -0.014307 | -0.10846
-0.15 | -0.013061 | -0.09961
-0.14 | -0.011857 | -0.09185
-0.13 | -0.010808 | -0.08521
-0.12 | -0.009702 | -0.07808
-0.11 | -0.00865 | -0.07149
-0.1 | -0.007769 | -0.06559
-0.09 | -0.006966 | -0.0604
-0.08 | -0.006051 | -0.05575
-0.07 | -0.005288 | -0.05089
-0.06 | -0.004552 | -0.045963
-0.05 | -0.0038078 | -0.042111
-0.04 | -0.0030508 | -0.037893
-0.03 | -0.0023507 | -0.034297
-0.02 | -0.001572 | -0.031095
-0.01 | -0.0008458 | -0.027757
0 | -3.4e-05 | -0.024191
0.01 | 0.0008576 | -0.021277
0.02 | 0.0017287 | -0.018517
0.03 | 0.0027936 | -0.01589
0.04 | 0.0038488 | -0.013173
0.05 | 0.0051681 | -0.010195
0.06 | 0.006411 | -0.006937
0.07 | 0.007988 | -0.0030131
0.08 | 0.009642 | 0.0014225
0.09 | 0.011846 | 0.007161
0.1 | 0.013951 | 0.014149
0.11 | 0.016493 | 0.023075
0.12 | 0.019257 | 0.03454
0.13 | 0.022731 | 0.049054
0.14 | 0.026287 | 0.06731
0.15 | 0.030446 | 0.09083
0.16 | 0.035078 | 0.12098
0.17 | 0.040951 | 0.15848
0.18 | 0.046819 | 0.20528
0.19 | 0.053775 | 0.26269
0.2 | 0.06077 | 0.33283
0.21 | 0.07008 | 0.42216
0.22 | 0.08031 | 0.52811
0.23 | 0.09229 | 0.6525
0.24 | 0.10575 | 0.8129
0.25 | 0.11978 | 1.008
0.26 | 0.13711 | 1.2392
0.27 | 0.15604 | 1.5229
0.28 | 0.17783 | 1.8616
0.29 | 0.20263 | 2.2654
0.3 | 0.22945 | 2.759
0.31 | 0.25991 | 3.3494
0.32 | 0.29373 | 4.0644
0.33 | 0.33504 | 4.9085
0.34 | 0.38031 | 5.89
0.35 | 0.42911 | 7.119
0.36 | 0.48729 | 8.576
0.37 | 0.55312 | 10.368
0.38 | 0.6219 | 12.485
0.39 | 0.7079 | 15.046
0.4 | 0.8102 | 18.079
0.41 | 0.9222 | 21.758
0.42 | 1.0577 | 26.24
0.43 | 1.2177 | 31.545
0.44 | 1.3981 | 38.017
0.45 | 1.6198 | 45.757
0.46 | 1.8813 | 55.186
0.47 | 2.1869 | 66.22
0.48 | 2.5697 | 79.63
0.49 | 3.0148 | 95.69
0.5 | 3.568 | 114.78