## Diode Characteristic (uA-mm)
VGS (V) | VDS = 0.000 V | VDS = 0.500 V
-1.25 | -3.8511 | -10.593
-1.24 | -3.7156 | -10.254
-1.23 | -3.5766 | -9.903
-1.22 | -3.4203 | -9.55
-1.21 | -3.313 | -9.253
-1.2 | -3.1904 | -8.94
-1.19 | -3.081 | -8.647
-1.18 | -2.967 | -8.357
-1.17 | -2.8425 | -8.128
-1.16 | -2.7438 | -7.852
-1.15 | -2.6164 | -7.568
-1.14 | -2.5243 | -7.329
-1.13 | -2.4413 | -7.093
-1.12 | -2.3459 | -6.82
-1.11 | -2.2668 | -6.608
-1.1 | -2.1823 | -6.366
-1.09 | -2.1052 | -6.165
-1.08 | -2.0197 | -5.965
-1.07 | -1.936 | -5.759
-1.06 | -1.8655 | -5.589
-1.05 | -1.7878 | -5.375
-1.04 | -1.7225 | -5.16
-1.03 | -1.6539 | -4.998
-1.02 | -1.5978 | -4.8491
-1.01 | -1.5401 | -4.6594
-1 | -1.4751 | -4.5089
-0.99 | -1.4198 | -4.3708
-0.98 | -1.3658 | -4.191
-0.97 | -1.3053 | -4.049
-0.96 | -1.2547 | -3.9139
-0.95 | -1.2083 | -3.7709
-0.94 | -1.1626 | -3.6334
-0.93 | -1.1069 | -3.5047
-0.92 | -1.0667 | -3.3698
-0.91 | -1.0223 | -3.2614
-0.9 | -0.9772 | -3.1517
-0.89 | -0.9378 | -3.0235
-0.88 | -0.9004 | -2.9258
-0.87 | -0.8627 | -2.8168
-0.86 | -0.829 | -2.7134
-0.85 | -0.7934 | -2.6127
-0.84 | -0.7548 | -2.5292
-0.83 | -0.7287 | -2.4369
-0.82 | -0.6953 | -2.3447
-0.81 | -0.664 | -2.2598
-0.8 | -0.6417 | -2.1733
-0.79 | -0.6124 | -2.0909
-0.78 | -0.5865 | -2.0147
-0.77 | -0.5621 | -1.9458
-0.76 | -0.5334 | -1.8701
-0.75 | -0.511 | -1.7932
-0.74 | -0.4916 | -1.7258
-0.73 | -0.47007 | -1.6611
-0.72 | -0.44834 | -1.6017
-0.71 | -0.42681 | -1.5471
-0.7 | -0.40786 | -1.4795
-0.69 | -0.39143 | -1.4188
-0.68 | -0.37356 | -1.3646
-0.67 | -0.35482 | -1.3127
-0.66 | -0.33738 | -1.2503
-0.65 | -0.32416 | -1.2097
-0.64 | -0.30887 | -1.1635
-0.63 | -0.29135 | -1.1138
-0.62 | -0.27955 | -1.0738
-0.61 | -0.26477 | -1.0278
-0.6 | -0.25231 | -0.9823
-0.59 | -0.24011 | -0.9431
-0.58 | -0.22772 | -0.9097
-0.57 | -0.21563 | -0.8786
-0.56 | -0.20509 | -0.8393
-0.55 | -0.19518 | -0.8036
-0.54 | -0.18452 | -0.7726
-0.53 | -0.1749 | -0.742
-0.52 | -0.16561 | -0.7096
-0.51 | -0.15833 | -0.6823
-0.5 | -0.14992 | -0.6516
-0.49 | -0.14121 | -0.6277
-0.48 | -0.13257 | -0.5999
-0.47 | -0.12609 | -0.5692
-0.46 | -0.11935 | -0.5501
-0.45 | -0.11203 | -0.5241
-0.44 | -0.10603 | -0.5023
-0.43 | -0.09997 | -0.48636
-0.42 | -0.09412 | -0.46406
-0.41 | -0.08853 | -0.44447
-0.4 | -0.08317 | -0.423
-0.39 | -0.07818 | -0.40284
-0.38 | -0.07359 | -0.386
-0.37 | -0.06883 | -0.36865
-0.36 | -0.06497 | -0.35202
-0.35 | -0.06092 | -0.3359
-0.34 | -0.05681 | -0.32153
-0.33 | -0.0531 | -0.30599
-0.32 | -0.049749 | -0.29386
-0.31 | -0.046737 | -0.27796
-0.3 | -0.043805 | -0.26365
-0.29 | -0.040569 | -0.2499
-0.28 | -0.03773 | -0.23689
-0.27 | -0.035272 | -0.22411
-0.26 | -0.032788 | -0.21085
-0.25 | -0.030372 | -0.19901
-0.24 | -0.028155 | -0.19013
-0.23 | -0.026226 | -0.1785
-0.22 | -0.02439 | -0.16858
-0.21 | -0.022379 | -0.15713
-0.2 | -0.020567 | -0.1471
-0.19 | -0.018869 | -0.13758
-0.18 | -0.01744 | -0.12771
-0.17 | -0.015766 | -0.11859
-0.16 | -0.014482 | -0.1099
-0.15 | -0.013267 | -0.10274
-0.14 | -0.012088 | -0.09537
-0.13 | -0.010789 | -0.08768
-0.12 | -0.009819 | -0.0809
-0.11 | -0.008818 | -0.07391
-0.1 | -0.007962 | -0.06789
-0.09 | -0.006936 | -0.06278
-0.08 | -0.006127 | -0.05794
-0.07 | -0.00535 | -0.05225
-0.06 | -0.0045677 | -0.047899
-0.05 | -0.0037826 | -0.043426
-0.04 | -0.0030882 | -0.039494
-0.03 | -0.0023088 | -0.035608
-0.02 | -0.0016032 | -0.032253
-0.01 | -0.0007909 | -0.02895
0 | -9.3e-06 | -0.025571
0.01 | 0.000832 | -0.0228
0.02 | 0.0017424 | -0.020006
0.03 | 0.002773 | -0.017025
0.04 | 0.003873 | -0.014288
0.05 | 0.0051523 | -0.011178
0.06 | 0.00647 | -0.007613
0.07 | 0.007987 | -0.0037837
0.08 | 0.009953 | 0.0009036
0.09 | 0.011865 | 0.006448
0.1 | 0.01411 | 0.013356
0.11 | 0.016503 | 0.022017
0.12 | 0.019718 | 0.033386
0.13 | 0.022847 | 0.047743
0.14 | 0.026561 | 0.06555
0.15 | 0.030561 | 0.08852
0.16 | 0.035753 | 0.11723
0.17 | 0.041147 | 0.15397
0.18 | 0.047264 | 0.19836
0.19 | 0.054096 | 0.2551
0.2 | 0.06122 | 0.32536
0.21 | 0.07047 | 0.41006
0.22 | 0.08104 | 0.515
0.23 | 0.0925 | 0.6375
0.24 | 0.10613 | 0.7917
0.25 | 0.12138 | 0.9816
0.26 | 0.13926 | 1.2087
0.27 | 0.15855 | 1.4789
0.28 | 0.17951 | 1.8142
0.29 | 0.20446 | 2.2114
0.3 | 0.23358 | 2.6933
0.31 | 0.26403 | 3.2692
0.32 | 0.2991 | 3.965
0.33 | 0.33832 | 4.7991
0.34 | 0.386 | 5.78
0.35 | 0.43826 | 6.972
0.36 | 0.49641 | 8.404
0.37 | 0.56285 | 10.112
0.38 | 0.6301 | 12.209
0.39 | 0.7213 | 14.695
0.4 | 0.8214 | 17.694
0.41 | 0.9425 | 21.26
0.42 | 1.0787 | 25.653
0.43 | 1.239 | 30.881
0.44 | 1.4276 | 37.165
0.45 | 1.6479 | 44.738
0.46 | 1.9164 | 53.95
0.47 | 2.2307 | 64.53
0.48 | 2.6033 | 77.74
0.49 | 3.0673 | 93.6
0.5 | 3.621 | 112.38