## Diode Characteristic (uA-mm)
VGS (V) | VDS = 0.000 V | VDS = 0.500 V
-1.25 | -3.8928 | -10.65
-1.24 | -3.727 | -10.305
-1.23 | -3.5811 | -10.003
-1.22 | -3.4602 | -9.655
-1.21 | -3.3232 | -9.358
-1.2 | -3.2047 | -9.018
-1.19 | -3.0825 | -8.742
-1.18 | -2.9745 | -8.456
-1.17 | -2.8774 | -8.197
-1.16 | -2.7566 | -7.914
-1.15 | -2.6591 | -7.635
-1.14 | -2.5495 | -7.394
-1.13 | -2.4589 | -7.171
-1.12 | -2.3714 | -6.919
-1.11 | -2.2659 | -6.674
-1.1 | -2.1869 | -6.45
-1.09 | -2.1069 | -6.246
-1.08 | -2.0218 | -5.998
-1.07 | -1.9472 | -5.835
-1.06 | -1.8717 | -5.619
-1.05 | -1.8017 | -5.426
-1.04 | -1.7257 | -5.221
-1.03 | -1.6699 | -5.067
-1.02 | -1.6074 | -4.8875
-1.01 | -1.5401 | -4.7297
-1 | -1.4824 | -4.5662
-0.99 | -1.4192 | -4.4104
-0.98 | -1.3681 | -4.2441
-0.97 | -1.3091 | -4.1054
-0.96 | -1.2631 | -3.955
-0.95 | -1.2126 | -3.8311
-0.94 | -1.1662 | -3.6867
-0.93 | -1.1158 | -3.5503
-0.92 | -1.0748 | -3.4446
-0.91 | -1.0349 | -3.3233
-0.9 | -0.9897 | -3.2066
-0.89 | -0.9446 | -3.0751
-0.88 | -0.9087 | -2.9768
-0.87 | -0.8693 | -2.8695
-0.86 | -0.8364 | -2.7607
-0.85 | -0.7998 | -2.6645
-0.84 | -0.7662 | -2.5626
-0.83 | -0.7359 | -2.4697
-0.82 | -0.707 | -2.3816
-0.81 | -0.676 | -2.2961
-0.8 | -0.6483 | -2.2003
-0.79 | -0.6177 | -2.1222
-0.78 | -0.5918 | -2.0474
-0.77 | -0.5627 | -1.9686
-0.76 | -0.541 | -1.8926
-0.75 | -0.5143 | -1.8182
-0.74 | -0.4956 | -1.7489
-0.73 | -0.47351 | -1.6866
-0.72 | -0.45179 | -1.6239
-0.71 | -0.42906 | -1.5556
-0.7 | -0.40993 | -1.4952
-0.69 | -0.3906 | -1.4351
-0.68 | -0.37457 | -1.3752
-0.67 | -0.35769 | -1.3259
-0.66 | -0.34261 | -1.2662
-0.65 | -0.32378 | -1.2162
-0.64 | -0.30823 | -1.1783
-0.63 | -0.29364 | -1.1269
-0.62 | -0.2801 | -1.089
-0.61 | -0.26553 | -1.0448
-0.6 | -0.25442 | -1.0039
-0.59 | -0.24095 | -0.967
-0.58 | -0.22859 | -0.9223
-0.57 | -0.21747 | -0.8826
-0.56 | -0.20702 | -0.855
-0.55 | -0.19647 | -0.8195
-0.54 | -0.18703 | -0.7804
-0.53 | -0.17755 | -0.7507
-0.52 | -0.16794 | -0.7166
-0.51 | -0.15895 | -0.6925
-0.5 | -0.15147 | -0.6624
-0.49 | -0.14229 | -0.6318
-0.48 | -0.13579 | -0.6085
-0.47 | -0.12748 | -0.5792
-0.46 | -0.11979 | -0.5572
-0.45 | -0.11314 | -0.5276
-0.44 | -0.10648 | -0.5045
-0.43 | -0.10062 | -0.48962
-0.42 | -0.09497 | -0.46529
-0.41 | -0.08934 | -0.44517
-0.4 | -0.08382 | -0.42766
-0.39 | -0.07903 | -0.4099
-0.38 | -0.07407 | -0.39239
-0.37 | -0.06959 | -0.37221
-0.36 | -0.06497 | -0.35789
-0.35 | -0.06131 | -0.3429
-0.34 | -0.05756 | -0.32626
-0.33 | -0.05355 | -0.31012
-0.32 | -0.0502 | -0.29862
-0.31 | -0.04749 | -0.28338
-0.3 | -0.044571 | -0.27163
-0.29 | -0.041426 | -0.25631
-0.28 | -0.038538 | -0.24378
-0.27 | -0.035731 | -0.23199
-0.26 | -0.033354 | -0.21963
-0.25 | -0.031098 | -0.20696
-0.24 | -0.028785 | -0.19541
-0.23 | -0.02667 | -0.18311
-0.22 | -0.024791 | -0.17281
-0.21 | -0.02279 | -0.16188
-0.2 | -0.020909 | -0.15231
-0.19 | -0.019292 | -0.14307
-0.18 | -0.017762 | -0.13343
-0.17 | -0.016303 | -0.12422
-0.16 | -0.01484 | -0.11542
-0.15 | -0.013497 | -0.10799
-0.14 | -0.012286 | -0.09985
-0.13 | -0.011086 | -0.09242
-0.12 | -0.009987 | -0.08567
-0.11 | -0.009007 | -0.07869
-0.1 | -0.008082 | -0.07157
-0.09 | -0.007141 | -0.0663
-0.08 | -0.006224 | -0.06046
-0.07 | -0.005449 | -0.05574
-0.06 | -0.0046673 | -0.05074
-0.05 | -0.0039184 | -0.045934
-0.04 | -0.0031336 | -0.041697
-0.03 | -0.0024109 | -0.0379
-0.02 | -0.0016163 | -0.034026
-0.01 | -0.0008602 | -0.030674
0 | -2.5e-05 | -0.027225
0.01 | 0.000905 | -0.024022
0.02 | 0.0017828 | -0.020826
0.03 | 0.0028809 | -0.017878
0.04 | 0.0039555 | -0.014855
0.05 | 0.0052527 | -0.011596
0.06 | 0.0066 | -0.008206
0.07 | 0.008162 | -0.0039314
0.08 | 0.009893 | 0.0009278
0.09 | 0.011896 | 0.006689
0.1 | 0.014304 | 0.014169
0.11 | 0.0168 | 0.023409
0.12 | 0.019671 | 0.035115
0.13 | 0.022934 | 0.050176
0.14 | 0.026677 | 0.06841
0.15 | 0.030941 | 0.09238
0.16 | 0.035637 | 0.12237
0.17 | 0.041286 | 0.16054
0.18 | 0.047369 | 0.20753
0.19 | 0.054389 | 0.26546
0.2 | 0.06144 | 0.3368
0.21 | 0.07067 | 0.42621
0.22 | 0.08074 | 0.53361
0.23 | 0.09283 | 0.6608
0.24 | 0.10561 | 0.8168
0.25 | 0.12086 | 1.0177
0.26 | 0.1376 | 1.2497
0.27 | 0.15623 | 1.534
0.28 | 0.17785 | 1.8719
0.29 | 0.20282 | 2.2827
0.3 | 0.22999 | 2.785
0.31 | 0.26047 | 3.367
0.32 | 0.29507 | 4.0881
0.33 | 0.33558 | 4.9487
0.34 | 0.38117 | 5.923
0.35 | 0.4315 | 7.167
0.36 | 0.48907 | 8.638
0.37 | 0.55455 | 10.431
0.38 | 0.6207 | 12.547
0.39 | 0.7107 | 15.095
0.4 | 0.8094 | 18.18
0.41 | 0.9282 | 21.837
0.42 | 1.0652 | 26.349
0.43 | 1.2274 | 31.736
0.44 | 1.4081 | 38.221
0.45 | 1.6341 | 45.902
0.46 | 1.8928 | 55.416
0.47 | 2.204 | 66.43
0.48 | 2.5894 | 79.84
0.49 | 3.0445 | 96.2
0.5 | 3.5988 | 115.43