## Diode Characteristic (uA-mm)
VGS (V) | VDS = 0.000 V | VDS = 0.500 V
-1.25 | -4.2071 | -12.166
-1.24 | -4.0582 | -11.703
-1.23 | -3.8973 | -11.299
-1.22 | -3.7573 | -10.932
-1.21 | -3.6111 | -10.527
-1.2 | -3.4634 | -10.161
-1.19 | -3.3495 | -9.881
-1.18 | -3.2277 | -9.558
-1.17 | -3.0977 | -9.23
-1.16 | -2.9874 | -8.892
-1.15 | -2.8745 | -8.613
-1.14 | -2.7698 | -8.357
-1.13 | -2.6593 | -8.04
-1.12 | -2.5688 | -7.834
-1.11 | -2.4877 | -7.553
-1.1 | -2.3751 | -7.293
-1.09 | -2.2875 | -7.018
-1.08 | -2.2047 | -6.785
-1.07 | -2.1177 | -6.602
-1.06 | -2.0282 | -6.369
-1.05 | -1.9541 | -6.133
-1.04 | -1.8873 | -5.913
-1.03 | -1.8066 | -5.729
-1.02 | -1.7354 | -5.55
-1.01 | -1.6708 | -5.345
-1 | -1.6028 | -5.144
-0.99 | -1.5367 | -5.006
-0.98 | -1.4745 | -4.8072
-0.97 | -1.42 | -4.6585
-0.96 | -1.3568 | -4.4839
-0.95 | -1.3024 | -4.3107
-0.94 | -1.2525 | -4.1683
-0.93 | -1.1973 | -4.0249
-0.92 | -1.1447 | -3.885
-0.91 | -1.0985 | -3.7495
-0.9 | -1.0508 | -3.6186
-0.89 | -1.0068 | -3.4775
-0.88 | -0.9726 | -3.3519
-0.87 | -0.9309 | -3.2226
-0.86 | -0.8894 | -3.1006
-0.85 | -0.8556 | -2.988
-0.84 | -0.8192 | -2.8743
-0.83 | -0.7867 | -2.7891
-0.82 | -0.7536 | -2.6781
-0.81 | -0.7204 | -2.5591
-0.8 | -0.6859 | -2.4692
-0.79 | -0.6581 | -2.3805
-0.78 | -0.6278 | -2.2921
-0.77 | -0.6052 | -2.1917
-0.76 | -0.5752 | -2.115
-0.75 | -0.5502 | -2.0453
-0.74 | -0.5236 | -1.9625
-0.73 | -0.5015 | -1.8883
-0.72 | -0.48087 | -1.8138
-0.71 | -0.45696 | -1.75
-0.7 | -0.4355 | -1.6818
-0.69 | -0.41712 | -1.6172
-0.68 | -0.39666 | -1.548
-0.67 | -0.38018 | -1.4791
-0.66 | -0.35869 | -1.4297
-0.65 | -0.34502 | -1.373
-0.64 | -0.32796 | -1.3119
-0.63 | -0.3125 | -1.2623
-0.62 | -0.29608 | -1.2144
-0.61 | -0.28216 | -1.1698
-0.6 | -0.26701 | -1.1255
-0.59 | -0.2542 | -1.0814
-0.58 | -0.24183 | -1.0321
-0.57 | -0.22941 | -0.9892
-0.56 | -0.21792 | -0.9587
-0.55 | -0.207 | -0.9187
-0.54 | -0.19593 | -0.8788
-0.53 | -0.18601 | -0.8456
-0.52 | -0.17561 | -0.8107
-0.51 | -0.16709 | -0.7793
-0.5 | -0.15802 | -0.739
-0.49 | -0.14912 | -0.7127
-0.48 | -0.14071 | -0.6763
-0.47 | -0.1329 | -0.6529
-0.46 | -0.12671 | -0.6265
-0.45 | -0.11907 | -0.599
-0.44 | -0.1119 | -0.5728
-0.43 | -0.10491 | -0.5447
-0.42 | -0.0992 | -0.525
-0.41 | -0.09339 | -0.5029
-0.4 | -0.08816 | -0.48297
-0.39 | -0.08276 | -0.46282
-0.38 | -0.0774 | -0.44462
-0.37 | -0.07307 | -0.42198
-0.36 | -0.0688 | -0.40196
-0.35 | -0.06404 | -0.38164
-0.34 | -0.06002 | -0.36556
-0.33 | -0.05584 | -0.34864
-0.32 | -0.05249 | -0.33257
-0.31 | -0.049308 | -0.31803
-0.3 | -0.045816 | -0.30209
-0.29 | -0.042773 | -0.28714
-0.28 | -0.039732 | -0.27397
-0.27 | -0.03704 | -0.25813
-0.26 | -0.034496 | -0.24402
-0.25 | -0.031751 | -0.23235
-0.24 | -0.029605 | -0.21726
-0.23 | -0.027383 | -0.20539
-0.22 | -0.025487 | -0.19417
-0.21 | -0.023293 | -0.18255
-0.2 | -0.021604 | -0.17112
-0.19 | -0.019764 | -0.15944
-0.18 | -0.018051 | -0.14878
-0.17 | -0.016591 | -0.13851
-0.16 | -0.015144 | -0.12891
-0.15 | -0.013831 | -0.11949
-0.14 | -0.012647 | -0.11029
-0.13 | -0.011307 | -0.10256
-0.12 | -0.010289 | -0.09441
-0.11 | -0.00921 | -0.08641
-0.1 | -0.008268 | -0.07964
-0.09 | -0.007236 | -0.0732
-0.08 | -0.006403 | -0.06677
-0.07 | -0.005559 | -0.06103
-0.06 | -0.004785 | -0.05574
-0.05 | -0.00398 | -0.05023
-0.04 | -0.0032209 | -0.045167
-0.03 | -0.0024127 | -0.041151
-0.02 | -0.0016664 | -0.03786
-0.01 | -0.0008407 | -0.033856
0 | -4.59e-05 | -0.029615
0.01 | 0.0008862 | -0.026262
0.02 | 0.0018108 | -0.023233
0.03 | 0.0029034 | -0.019626
0.04 | 0.0040224 | -0.016481
0.05 | 0.0053474 | -0.013035
0.06 | 0.006702 | -0.009512
0.07 | 0.008293 | -0.005065
0.08 | 0.010105 | -4.92e-05
0.09 | 0.012282 | 0.005792
0.1 | 0.014614 | 0.013002
0.11 | 0.017233 | 0.022301
0.12 | 0.020282 | 0.033948
0.13 | 0.023837 | 0.048806
0.14 | 0.027668 | 0.06724
0.15 | 0.03195 | 0.09084
0.16 | 0.037107 | 0.12101
0.17 | 0.042707 | 0.15913
0.18 | 0.049335 | 0.20556
0.19 | 0.056611 | 0.26359
0.2 | 0.06391 | 0.33578
0.21 | 0.0743 | 0.42337
0.22 | 0.08543 | 0.53261
0.23 | 0.09763 | 0.6608
0.24 | 0.11122 | 0.8179
0.25 | 0.12661 | 1.0189
0.26 | 0.14525 | 1.2541
0.27 | 0.16565 | 1.541
0.28 | 0.18749 | 1.8812
0.29 | 0.21424 | 2.2972
0.3 | 0.24239 | 2.7994
0.31 | 0.27671 | 3.3945
0.32 | 0.3152 | 4.1185
0.33 | 0.3559 | 4.9817
0.34 | 0.4032 | 5.97
0.35 | 0.45697 | 7.213
0.36 | 0.5198 | 8.715
0.37 | 0.5829 | 10.54
0.38 | 0.6602 | 12.67
0.39 | 0.7559 | 15.275
0.4 | 0.8608 | 18.406
0.41 | 0.9835 | 22.123
0.42 | 1.1259 | 26.701
0.43 | 1.293 | 32.156
0.44 | 1.4895 | 38.773
0.45 | 1.7168 | 46.588
0.46 | 1.9899 | 56.25
0.47 | 2.3172 | 67.55
0.48 | 2.7044 | 81.13
0.49 | 3.1816 | 97.62
0.5 | 3.7481 | 117.41