## Diode Characteristic (uA-mm)
VGS (V) | VDS = 0.000 V | VDS = 0.500 V
-1.25 | -3.9967 | -11.029
-1.24 | -3.8425 | -10.648
-1.23 | -3.6824 | -10.307
-1.22 | -3.559 | -9.947
-1.21 | -3.4191 | -9.645
-1.2 | -3.3034 | -9.341
-1.19 | -3.1571 | -9.001
-1.18 | -3.0416 | -8.734
-1.17 | -2.9472 | -8.412
-1.16 | -2.8217 | -8.156
-1.15 | -2.7119 | -7.876
-1.14 | -2.606 | -7.603
-1.13 | -2.513 | -7.364
-1.12 | -2.4197 | -7.115
-1.11 | -2.3295 | -6.873
-1.1 | -2.2499 | -6.645
-1.09 | -2.1643 | -6.456
-1.08 | -2.0836 | -6.202
-1.07 | -1.9966 | -5.982
-1.06 | -1.9155 | -5.76
-1.05 | -1.8541 | -5.594
-1.04 | -1.7805 | -5.405
-1.03 | -1.7074 | -5.216
-1.02 | -1.6472 | -5.035
-1.01 | -1.5855 | -4.8612
-1 | -1.5269 | -4.6853
-0.99 | -1.457 | -4.5189
-0.98 | -1.4016 | -4.3497
-0.97 | -1.3343 | -4.2286
-0.96 | -1.2847 | -4.0619
-0.95 | -1.2387 | -3.919
-0.94 | -1.1879 | -3.7813
-0.93 | -1.1419 | -3.6362
-0.92 | -1.0969 | -3.4981
-0.91 | -1.0536 | -3.3908
-0.9 | -1.0119 | -3.2715
-0.89 | -0.9682 | -3.1579
-0.88 | -0.9258 | -3.0178
-0.87 | -0.8902 | -2.9082
-0.86 | -0.8533 | -2.8112
-0.85 | -0.8167 | -2.7218
-0.84 | -0.7851 | -2.6218
-0.83 | -0.7485 | -2.5298
-0.82 | -0.7206 | -2.4256
-0.81 | -0.6815 | -2.3393
-0.8 | -0.6542 | -2.2436
-0.79 | -0.6246 | -2.1679
-0.78 | -0.5961 | -2.0855
-0.77 | -0.572 | -1.9992
-0.76 | -0.5489 | -1.9268
-0.75 | -0.5231 | -1.8505
-0.74 | -0.50663 | -1.7706
-0.73 | -0.48148 | -1.724
-0.72 | -0.46002 | -1.6587
-0.71 | -0.43546 | -1.5832
-0.7 | -0.41716 | -1.5237
-0.69 | -0.4011 | -1.4629
-0.68 | -0.38167 | -1.4104
-0.67 | -0.36343 | -1.3491
-0.66 | -0.34699 | -1.2886
-0.65 | -0.33151 | -1.2431
-0.64 | -0.31542 | -1.1988
-0.63 | -0.29976 | -1.1509
-0.62 | -0.28452 | -1.0978
-0.61 | -0.26991 | -1.052
-0.6 | -0.25517 | -1.0163
-0.59 | -0.24489 | -0.9743
-0.58 | -0.23214 | -0.9275
-0.57 | -0.22103 | -0.8992
-0.56 | -0.20926 | -0.8694
-0.55 | -0.19906 | -0.8284
-0.54 | -0.1895 | -0.7941
-0.53 | -0.17998 | -0.7651
-0.52 | -0.16981 | -0.7286
-0.51 | -0.16005 | -0.6987
-0.5 | -0.15185 | -0.6716
-0.49 | -0.14341 | -0.6435
-0.48 | -0.1358 | -0.6172
-0.47 | -0.1279 | -0.588
-0.46 | -0.12148 | -0.5673
-0.45 | -0.11429 | -0.5401
-0.44 | -0.10765 | -0.5167
-0.43 | -0.10131 | -0.49493
-0.42 | -0.09471 | -0.47472
-0.41 | -0.08954 | -0.45612
-0.4 | -0.08408 | -0.43476
-0.39 | -0.07932 | -0.41706
-0.38 | -0.07518 | -0.39965
-0.37 | -0.07032 | -0.37912
-0.36 | -0.06626 | -0.36023
-0.35 | -0.06207 | -0.34344
-0.34 | -0.0582 | -0.33084
-0.33 | -0.05465 | -0.31326
-0.32 | -0.05103 | -0.29801
-0.31 | -0.04821 | -0.28476
-0.3 | -0.044709 | -0.27116
-0.29 | -0.041395 | -0.25778
-0.28 | -0.038667 | -0.24607
-0.27 | -0.036131 | -0.23212
-0.26 | -0.033574 | -0.2204
-0.25 | -0.031287 | -0.20619
-0.24 | -0.028988 | -0.19449
-0.23 | -0.026803 | -0.1831
-0.22 | -0.024785 | -0.17224
-0.21 | -0.022939 | -0.16238
-0.2 | -0.021225 | -0.15121
-0.19 | -0.019452 | -0.14218
-0.18 | -0.017729 | -0.13473
-0.17 | -0.016317 | -0.12442
-0.16 | -0.014854 | -0.11585
-0.15 | -0.013659 | -0.10718
-0.14 | -0.012273 | -0.10027
-0.13 | -0.011192 | -0.0932
-0.12 | -0.010127 | -0.08555
-0.11 | -0.009104 | -0.07959
-0.1 | -0.008064 | -0.07301
-0.09 | -0.007168 | -0.06841
-0.08 | -0.006309 | -0.06228
-0.07 | -0.005527 | -0.05668
-0.06 | -0.0047021 | -0.05127
-0.05 | -0.0039484 | -0.046343
-0.04 | -0.0032158 | -0.042628
-0.03 | -0.0024171 | -0.038516
-0.02 | -0.0016801 | -0.034339
-0.01 | -0.0008538 | -0.031081
0 | 6.4e-06 | -0.027887
0.01 | 0.0008503 | -0.024993
0.02 | 0.0018667 | -0.021872
0.03 | 0.0028674 | -0.018595
0.04 | 0.0041049 | -0.015492
0.05 | 0.0053266 | -0.012084
0.06 | 0.006636 | -0.008478
0.07 | 0.008435 | -0.0041491
0.08 | 0.010198 | 0.0007481
0.09 | 0.012195 | 0.006932
0.1 | 0.014324 | 0.014425
0.11 | 0.017224 | 0.023806
0.12 | 0.020108 | 0.03579
0.13 | 0.023328 | 0.051218
0.14 | 0.027049 | 0.07012
0.15 | 0.031658 | 0.09425
0.16 | 0.036353 | 0.12576
0.17 | 0.041823 | 0.16364
0.18 | 0.048003 | 0.21163
0.19 | 0.055478 | 0.27125
0.2 | 0.06253 | 0.34485
0.21 | 0.07144 | 0.43613
0.22 | 0.0822 | 0.54631
0.23 | 0.09423 | 0.6758
0.24 | 0.10758 | 0.8404
0.25 | 0.12293 | 1.041
0.26 | 0.13925 | 1.28
0.27 | 0.15919 | 1.5712
0.28 | 0.18069 | 1.9218
0.29 | 0.20602 | 2.3354
0.3 | 0.23299 | 2.8531
0.31 | 0.26384 | 3.4571
0.32 | 0.29944 | 4.1891
0.33 | 0.34022 | 5.07
0.34 | 0.38556 | 6.081
0.35 | 0.43516 | 7.346
0.36 | 0.49287 | 8.845
0.37 | 0.56095 | 10.671
0.38 | 0.6298 | 12.867
0.39 | 0.7164 | 15.48
0.4 | 0.8201 | 18.63
0.41 | 0.9361 | 22.418
0.42 | 1.0725 | 27.037
0.43 | 1.2319 | 32.501
0.44 | 1.4215 | 39.178
0.45 | 1.6482 | 47.126
0.46 | 1.9091 | 56.855
0.47 | 2.2235 | 68.06
0.48 | 2.6051 | 82.08
0.49 | 3.0559 | 98.79
0.5 | 3.62 | 118.21