## Diode Characteristic (uA-mm)
VGS (V) | VDS = 0.000 V | VDS = 0.500 V
-1.25 | -2.687 | -7.495
-1.24 | -2.5926 | -7.227
-1.23 | -2.4986 | -6.999
-1.22 | -2.4147 | -6.758
-1.21 | -2.3289 | -6.535
-1.2 | -2.2414 | -6.351
-1.19 | -2.1708 | -6.143
-1.18 | -2.0882 | -5.913
-1.17 | -2.0207 | -5.739
-1.16 | -1.9411 | -5.558
-1.15 | -1.871 | -5.403
-1.14 | -1.8047 | -5.219
-1.13 | -1.7328 | -5.032
-1.12 | -1.666 | -4.8675
-1.11 | -1.607 | -4.7119
-1.1 | -1.5507 | -4.5721
-1.09 | -1.4956 | -4.4072
-1.08 | -1.4405 | -4.2604
-1.07 | -1.385 | -4.1072
-1.06 | -1.3389 | -3.9678
-1.05 | -1.2859 | -3.8494
-1.04 | -1.2376 | -3.7121
-1.03 | -1.1904 | -3.5797
-1.02 | -1.1481 | -3.4704
-1.01 | -1.1061 | -3.3458
-1 | -1.0589 | -3.2333
-0.99 | -1.0216 | -3.1291
-0.98 | -0.9778 | -3.0129
-0.97 | -0.942 | -2.9197
-0.96 | -0.9016 | -2.8163
-0.95 | -0.8697 | -2.7127
-0.94 | -0.8318 | -2.6099
-0.93 | -0.8048 | -2.5316
-0.92 | -0.7744 | -2.4464
-0.91 | -0.7419 | -2.3491
-0.9 | -0.713 | -2.2718
-0.89 | -0.6831 | -2.1956
-0.88 | -0.6589 | -2.1319
-0.87 | -0.6309 | -2.0457
-0.86 | -0.6019 | -1.9707
-0.85 | -0.5832 | -1.9052
-0.84 | -0.5585 | -1.8266
-0.83 | -0.535 | -1.7682
-0.82 | -0.5142 | -1.7045
-0.81 | -0.4947 | -1.6419
-0.8 | -0.47188 | -1.5832
-0.79 | -0.45439 | -1.5239
-0.78 | -0.43486 | -1.4658
-0.77 | -0.41669 | -1.409
-0.76 | -0.39688 | -1.3579
-0.75 | -0.38034 | -1.311
-0.74 | -0.36276 | -1.2582
-0.73 | -0.34865 | -1.2132
-0.72 | -0.33419 | -1.163
-0.71 | -0.31835 | -1.125
-0.7 | -0.30391 | -1.0814
-0.69 | -0.28827 | -1.0451
-0.68 | -0.27647 | -0.9989
-0.67 | -0.2644 | -0.965
-0.66 | -0.25194 | -0.9228
-0.65 | -0.24007 | -0.8853
-0.64 | -0.22862 | -0.857
-0.63 | -0.22023 | -0.8239
-0.62 | -0.20783 | -0.7884
-0.61 | -0.19845 | -0.7591
-0.6 | -0.18891 | -0.7314
-0.59 | -0.1807 | -0.7034
-0.58 | -0.17128 | -0.6769
-0.57 | -0.16332 | -0.6484
-0.56 | -0.15394 | -0.6242
-0.55 | -0.14674 | -0.5984
-0.54 | -0.13837 | -0.5761
-0.53 | -0.13203 | -0.5531
-0.52 | -0.12524 | -0.5301
-0.51 | -0.11905 | -0.5075
-0.5 | -0.1123 | -0.4898
-0.49 | -0.10764 | -0.46729
-0.48 | -0.10167 | -0.45002
-0.47 | -0.09607 | -0.43037
-0.46 | -0.0912 | -0.41353
-0.45 | -0.08606 | -0.39666
-0.44 | -0.08124 | -0.37795
-0.43 | -0.07715 | -0.36223
-0.42 | -0.07269 | -0.34965
-0.41 | -0.06839 | -0.33503
-0.4 | -0.06407 | -0.31745
-0.39 | -0.06068 | -0.30442
-0.38 | -0.05741 | -0.29123
-0.37 | -0.05359 | -0.27876
-0.36 | -0.05054 | -0.26617
-0.35 | -0.048185 | -0.2537
-0.34 | -0.045196 | -0.24291
-0.33 | -0.042529 | -0.23004
-0.32 | -0.039884 | -0.2192
-0.31 | -0.037222 | -0.20703
-0.3 | -0.034764 | -0.1976
-0.29 | -0.032598 | -0.18719
-0.28 | -0.030422 | -0.17696
-0.27 | -0.028302 | -0.16719
-0.26 | -0.026486 | -0.15809
-0.25 | -0.024702 | -0.15114
-0.24 | -0.022875 | -0.14151
-0.23 | -0.021439 | -0.13283
-0.22 | -0.019798 | -0.12504
-0.21 | -0.018282 | -0.1167
-0.2 | -0.016984 | -0.10904
-0.19 | -0.01576 | -0.10197
-0.18 | -0.014356 | -0.09468
-0.17 | -0.013183 | -0.08812
-0.16 | -0.012081 | -0.08146
-0.15 | -0.011192 | -0.07583
-0.14 | -0.01006 | -0.07018
-0.13 | -0.009198 | -0.06451
-0.12 | -0.008392 | -0.06007
-0.11 | -0.007644 | -0.05486
-0.1 | -0.00677 | -0.05045
-0.09 | -0.006058 | -0.046063
-0.08 | -0.005306 | -0.0424
-0.07 | -0.004654 | -0.038661
-0.06 | -0.0039565 | -0.035531
-0.05 | -0.0033512 | -0.03228
-0.04 | -0.0026713 | -0.02935
-0.03 | -0.0020626 | -0.027148
-0.02 | -0.001369 | -0.024333
-0.01 | -0.000735 | -0.021809
0 | -1.65e-05 | -0.019029
0.01 | 0.0007129 | -0.01711
0.02 | 0.0015536 | -0.015073
0.03 | 0.0024131 | -0.01292
0.04 | 0.0034096 | -0.010702
0.05 | 0.0044258 | -0.008322
0.06 | 0.0056775 | -0.00562
0.07 | 0.006979 | -0.0023975
0.08 | 0.008455 | 0.0014322
0.09 | 0.010164 | 0.006173
0.1 | 0.012104 | 0.012198
0.11 | 0.014252 | 0.019798
0.12 | 0.016746 | 0.029778
0.13 | 0.019603 | 0.042417
0.14 | 0.022735 | 0.05805
0.15 | 0.026497 | 0.07879
0.16 | 0.030591 | 0.1047
0.17 | 0.035458 | 0.13718
0.18 | 0.040613 | 0.17809
0.19 | 0.046941 | 0.22909
0.2 | 0.053782 | 0.29203
0.21 | 0.06086 | 0.3697
0.22 | 0.07051 | 0.46601
0.23 | 0.08082 | 0.577
0.24 | 0.09211 | 0.7182
0.25 | 0.10583 | 0.8963
0.26 | 0.12064 | 1.1063
0.27 | 0.13884 | 1.3615
0.28 | 0.15843 | 1.6704
0.29 | 0.18085 | 2.0454
0.3 | 0.20576 | 2.5016
0.31 | 0.23419 | 3.0392
0.32 | 0.26814 | 3.6984
0.33 | 0.30564 | 4.488
0.34 | 0.34767 | 5.42
0.35 | 0.39727 | 6.527
0.36 | 0.4523 | 7.891
0.37 | 0.5176 | 9.542
0.38 | 0.5822 | 11.517
0.39 | 0.6653 | 13.894
0.4 | 0.7684 | 16.751
0.41 | 0.8792 | 20.139
0.42 | 1.0219 | 24.34
0.43 | 1.1778 | 29.307
0.44 | 1.3683 | 35.325
0.45 | 1.5868 | 42.497
0.46 | 1.853 | 51.291
0.47 | 2.1745 | 61.59
0.48 | 2.5558 | 74.04
0.49 | 3.0126 | 89.1
0.5 | 3.5759 | 106.88