## Diode Characteristic (uA-mm)
VGS (V) | VDS = 0.000 V | VDS = 0.500 V
-1.25 | -2.532 | -6.764
-1.24 | -2.4596 | -6.577
-1.23 | -2.3559 | -6.327
-1.22 | -2.2663 | -6.122
-1.21 | -2.1943 | -5.942
-1.2 | -2.1112 | -5.746
-1.19 | -2.0448 | -5.578
-1.18 | -1.9628 | -5.384
-1.17 | -1.8898 | -5.238
-1.16 | -1.8179 | -5.051
-1.15 | -1.7674 | -4.8823
-1.14 | -1.6991 | -4.7342
-1.13 | -1.6339 | -4.5775
-1.12 | -1.5789 | -4.4245
-1.11 | -1.5308 | -4.2937
-1.1 | -1.4673 | -4.1685
-1.09 | -1.4079 | -4.0174
-1.08 | -1.3574 | -3.8791
-1.07 | -1.3091 | -3.7423
-1.06 | -1.2613 | -3.6314
-1.05 | -1.2192 | -3.5254
-1.04 | -1.173 | -3.3941
-1.03 | -1.1244 | -3.2786
-1.02 | -1.0891 | -3.1764
-1.01 | -1.0475 | -3.0864
-1 | -0.9998 | -2.9691
-0.99 | -0.9694 | -2.8822
-0.98 | -0.931 | -2.7795
-0.97 | -0.8943 | -2.6725
-0.96 | -0.8594 | -2.5814
-0.95 | -0.823 | -2.4961
-0.94 | -0.7962 | -2.4123
-0.93 | -0.766 | -2.3211
-0.92 | -0.7338 | -2.2541
-0.91 | -0.7062 | -2.1704
-0.9 | -0.6761 | -2.0946
-0.89 | -0.6487 | -2.0264
-0.88 | -0.6224 | -1.9504
-0.87 | -0.5984 | -1.8822
-0.86 | -0.5782 | -1.8197
-0.85 | -0.5547 | -1.7497
-0.84 | -0.5321 | -1.6838
-0.83 | -0.5074 | -1.6278
-0.82 | -0.49036 | -1.5696
-0.81 | -0.46966 | -1.5171
-0.8 | -0.4515 | -1.4592
-0.79 | -0.43123 | -1.4068
-0.78 | -0.41338 | -1.3503
-0.77 | -0.39466 | -1.3036
-0.76 | -0.3815 | -1.2554
-0.75 | -0.36692 | -1.21
-0.74 | -0.34969 | -1.1684
-0.73 | -0.33429 | -1.1212
-0.72 | -0.32058 | -1.0809
-0.71 | -0.30618 | -1.0399
-0.7 | -0.29384 | -1.0034
-0.69 | -0.28057 | -0.9588
-0.68 | -0.26849 | -0.9294
-0.67 | -0.25552 | -0.8962
-0.66 | -0.24457 | -0.8588
-0.65 | -0.23228 | -0.8326
-0.64 | -0.22116 | -0.7992
-0.63 | -0.21186 | -0.7676
-0.62 | -0.20162 | -0.7409
-0.61 | -0.19177 | -0.7128
-0.6 | -0.18298 | -0.6857
-0.59 | -0.17464 | -0.6556
-0.58 | -0.16671 | -0.6306
-0.57 | -0.15889 | -0.6061
-0.56 | -0.15013 | -0.5791
-0.55 | -0.14289 | -0.5602
-0.54 | -0.13604 | -0.5358
-0.53 | -0.12979 | -0.5154
-0.52 | -0.12423 | -0.49415
-0.51 | -0.11684 | -0.47703
-0.5 | -0.1114 | -0.45711
-0.49 | -0.10459 | -0.43602
-0.48 | -0.09887 | -0.42164
-0.47 | -0.09496 | -0.40229
-0.46 | -0.08936 | -0.3864
-0.45 | -0.08516 | -0.37053
-0.44 | -0.07989 | -0.35584
-0.43 | -0.07586 | -0.34178
-0.42 | -0.07162 | -0.32784
-0.41 | -0.06706 | -0.31326
-0.4 | -0.06344 | -0.29889
-0.39 | -0.06032 | -0.28507
-0.38 | -0.05703 | -0.27421
-0.37 | -0.05365 | -0.26187
-0.36 | -0.05038 | -0.25089
-0.35 | -0.047959 | -0.23876
-0.34 | -0.0446 | -0.22793
-0.33 | -0.041989 | -0.21898
-0.32 | -0.03966 | -0.20816
-0.31 | -0.03685 | -0.19638
-0.3 | -0.034539 | -0.18712
-0.29 | -0.032268 | -0.17653
-0.28 | -0.030321 | -0.16809
-0.27 | -0.028281 | -0.15882
-0.26 | -0.026464 | -0.15183
-0.25 | -0.024447 | -0.142
-0.24 | -0.022917 | -0.13364
-0.23 | -0.02128 | -0.12469
-0.22 | -0.019814 | -0.11806
-0.21 | -0.018241 | -0.10998
-0.2 | -0.016934 | -0.10333
-0.19 | -0.015624 | -0.09554
-0.18 | -0.014407 | -0.08947
-0.17 | -0.013177 | -0.08386
-0.16 | -0.012021 | -0.07748
-0.15 | -0.011075 | -0.07153
-0.14 | -0.010147 | -0.06634
-0.13 | -0.009229 | -0.06178
-0.12 | -0.00833 | -0.0567
-0.11 | -0.007511 | -0.05226
-0.1 | -0.006724 | -0.048369
-0.09 | -0.005972 | -0.044269
-0.08 | -0.005321 | -0.040583
-0.07 | -0.004641 | -0.037451
-0.06 | -0.0039502 | -0.033933
-0.05 | -0.0033257 | -0.031274
-0.04 | -0.0026798 | -0.028688
-0.03 | -0.0020466 | -0.025859
-0.02 | -0.0014064 | -0.023577
-0.01 | -0.0007199 | -0.021346
0 | -4.5e-06 | -0.018684
0.01 | 0.0007144 | -0.017009
0.02 | 0.0015369 | -0.014852
0.03 | 0.002381 | -0.012851
0.04 | 0.0033638 | -0.010693
0.05 | 0.004374 | -0.008105
0.06 | 0.0056128 | -0.005528
0.07 | 0.006813 | -0.0022602
0.08 | 0.008269 | 0.0014115
0.09 | 0.009863 | 0.005935
0.1 | 0.011866 | 0.011979
0.11 | 0.013874 | 0.019514
0.12 | 0.016272 | 0.029307
0.13 | 0.018778 | 0.041741
0.14 | 0.022089 | 0.05764
0.15 | 0.025327 | 0.07785
0.16 | 0.029372 | 0.10393
0.17 | 0.033688 | 0.13591
0.18 | 0.039036 | 0.17626
0.19 | 0.044737 | 0.22526
0.2 | 0.051167 | 0.28803
0.21 | 0.05787 | 0.36574
0.22 | 0.06664 | 0.4577
0.23 | 0.0764 | 0.5724
0.24 | 0.08783 | 0.7119
0.25 | 0.1005 | 0.8857
0.26 | 0.11402 | 1.0912
0.27 | 0.13074 | 1.3425
0.28 | 0.14976 | 1.6432
0.29 | 0.17139 | 2.0048
0.3 | 0.19499 | 2.4572
0.31 | 0.22147 | 2.9911
0.32 | 0.25272 | 3.6326
0.33 | 0.28847 | 4.4111
0.34 | 0.32868 | 5.3447
0.35 | 0.37491 | 6.418
0.36 | 0.42769 | 7.752
0.37 | 0.48984 | 9.396
0.38 | 0.56145 | 11.335
0.39 | 0.6311 | 13.662
0.4 | 0.7252 | 16.489
0.41 | 0.8422 | 19.914
0.42 | 0.9694 | 24.036
0.43 | 1.1247 | 28.94
0.44 | 1.3072 | 34.931
0.45 | 1.5148 | 42.086
0.46 | 1.782 | 50.845
0.47 | 2.0897 | 61.09
0.48 | 2.4673 | 73.45
0.49 | 2.9176 | 88.52
0.5 | 3.4694 | 106.16