## Diode Characteristic (uA-mm)
VGS (V) | VDS = 0.000 V | VDS = 0.500 V
-1.25 | -2.3084 | -6.229
-1.24 | -2.2269 | -6.002
-1.23 | -2.1407 | -5.855
-1.22 | -2.0766 | -5.679
-1.21 | -2.006 | -5.508
-1.2 | -1.9343 | -5.342
-1.19 | -1.8633 | -5.155
-1.18 | -1.7881 | -4.9709
-1.17 | -1.7344 | -4.8411
-1.16 | -1.6711 | -4.68
-1.15 | -1.613 | -4.5204
-1.14 | -1.5528 | -4.3618
-1.13 | -1.4954 | -4.2288
-1.12 | -1.4375 | -4.0806
-1.11 | -1.3821 | -3.9363
-1.1 | -1.3403 | -3.8326
-1.09 | -1.2876 | -3.7203
-1.08 | -1.2426 | -3.5762
-1.07 | -1.1974 | -3.4572
-1.06 | -1.1554 | -3.3497
-1.05 | -1.1081 | -3.2341
-1.04 | -1.0704 | -3.1272
-1.03 | -1.0291 | -3.0374
-1.02 | -0.9961 | -2.9292
-1.01 | -0.9569 | -2.8402
-1 | -0.9202 | -2.7402
-0.99 | -0.8875 | -2.6481
-0.98 | -0.8534 | -2.5596
-0.97 | -0.8236 | -2.4835
-0.96 | -0.7923 | -2.394
-0.95 | -0.7625 | -2.3228
-0.94 | -0.7335 | -2.2305
-0.93 | -0.7006 | -2.1504
-0.92 | -0.6755 | -2.0823
-0.91 | -0.6475 | -2.0136
-0.9 | -0.6241 | -1.9488
-0.89 | -0.5956 | -1.8836
-0.88 | -0.5752 | -1.8085
-0.87 | -0.5518 | -1.745
-0.86 | -0.5291 | -1.6874
-0.85 | -0.5106 | -1.6272
-0.84 | -0.48866 | -1.5682
-0.83 | -0.46934 | -1.5081
-0.82 | -0.45257 | -1.4606
-0.81 | -0.43646 | -1.3995
-0.8 | -0.41534 | -1.3524
-0.79 | -0.39925 | -1.3013
-0.78 | -0.3811 | -1.2516
-0.77 | -0.36661 | -1.2128
-0.76 | -0.3509 | -1.1653
-0.75 | -0.33627 | -1.1213
-0.74 | -0.32296 | -1.0879
-0.73 | -0.30869 | -1.0466
-0.72 | -0.29656 | -1.0021
-0.71 | -0.2826 | -0.9699
-0.7 | -0.27166 | -0.9404
-0.69 | -0.25912 | -0.9047
-0.68 | -0.24747 | -0.8667
-0.67 | -0.23647 | -0.8341
-0.66 | -0.22599 | -0.8055
-0.65 | -0.2157 | -0.7774
-0.64 | -0.20539 | -0.7395
-0.63 | -0.19608 | -0.7139
-0.62 | -0.18759 | -0.6887
-0.61 | -0.17977 | -0.6639
-0.6 | -0.1712 | -0.6355
-0.59 | -0.16308 | -0.6153
-0.58 | -0.15549 | -0.5881
-0.57 | -0.14826 | -0.5672
-0.56 | -0.14069 | -0.5452
-0.55 | -0.13358 | -0.5231
-0.54 | -0.12687 | -0.5021
-0.53 | -0.12074 | -0.48079
-0.52 | -0.11461 | -0.4612
-0.51 | -0.10948 | -0.44594
-0.5 | -0.10355 | -0.42818
-0.49 | -0.09819 | -0.40746
-0.48 | -0.09278 | -0.3925
-0.47 | -0.0883 | -0.37633
-0.46 | -0.08364 | -0.36353
-0.45 | -0.07912 | -0.34593
-0.44 | -0.07497 | -0.33308
-0.43 | -0.07059 | -0.31842
-0.42 | -0.06719 | -0.30543
-0.41 | -0.06364 | -0.29243
-0.4 | -0.05967 | -0.27997
-0.39 | -0.05642 | -0.26898
-0.38 | -0.05293 | -0.25652
-0.37 | -0.05029 | -0.24737
-0.36 | -0.047588 | -0.23438
-0.35 | -0.044611 | -0.22371
-0.34 | -0.042216 | -0.21336
-0.33 | -0.039494 | -0.20306
-0.32 | -0.037251 | -0.19389
-0.31 | -0.034918 | -0.18326
-0.3 | -0.032666 | -0.17339
-0.29 | -0.030551 | -0.16444
-0.28 | -0.028774 | -0.15652
-0.27 | -0.026793 | -0.14774
-0.26 | -0.025018 | -0.13991
-0.25 | -0.023108 | -0.1316
-0.24 | -0.021718 | -0.12261
-0.23 | -0.020116 | -0.1146
-0.22 | -0.018683 | -0.10895
-0.21 | -0.017353 | -0.10132
-0.2 | -0.016104 | -0.09478
-0.19 | -0.014868 | -0.08832
-0.18 | -0.013563 | -0.08199
-0.17 | -0.012537 | -0.0762
-0.16 | -0.011537 | -0.07043
-0.15 | -0.010567 | -0.06546
-0.14 | -0.009596 | -0.06067
-0.13 | -0.008758 | -0.0559
-0.12 | -0.007974 | -0.05229
-0.11 | -0.007191 | -0.047529
-0.1 | -0.006403 | -0.043754
-0.09 | -0.00576 | -0.040124
-0.08 | -0.005083 | -0.036839
-0.07 | -0.0044331 | -0.033676
-0.06 | -0.00378 | -0.03102
-0.05 | -0.0031968 | -0.028189
-0.04 | -0.0025515 | -0.025685
-0.03 | -0.0019792 | -0.023539
-0.02 | -0.0013227 | -0.021153
-0.01 | -0.0007025 | -0.019019
0 | -1.08e-05 | -0.016986
0.01 | 0.000689 | -0.015194
0.02 | 0.0014892 | -0.0133
0.03 | 0.0023143 | -0.011473
0.04 | 0.0032736 | -0.009522
0.05 | 0.0042669 | -0.007431
0.06 | 0.0054311 | -0.0049926
0.07 | 0.006648 | -0.0021788
0.08 | 0.008036 | 0.0012631
0.09 | 0.009612 | 0.0056723
0.1 | 0.01157 | 0.01116
0.11 | 0.013541 | 0.018241
0.12 | 0.015818 | 0.027485
0.13 | 0.018366 | 0.039474
0.14 | 0.021432 | 0.054393
0.15 | 0.024759 | 0.07342
0.16 | 0.028401 | 0.09835
0.17 | 0.032643 | 0.12899
0.18 | 0.03764 | 0.16825
0.19 | 0.043152 | 0.21695
0.2 | 0.049207 | 0.27664
0.21 | 0.056468 | 0.35143
0.22 | 0.06407 | 0.44101
0.23 | 0.07344 | 0.55422
0.24 | 0.08365 | 0.6825
0.25 | 0.0953 | 0.8493
0.26 | 0.11001 | 1.054
0.27 | 0.12575 | 1.2979
0.28 | 0.14284 | 1.5953
0.29 | 0.16304 | 1.9564
0.3 | 0.1851 | 2.3993
0.31 | 0.21125 | 2.9301
0.32 | 0.2421 | 3.5533
0.33 | 0.27616 | 4.3218
0.34 | 0.31453 | 5.2391
0.35 | 0.35842 | 6.305
0.36 | 0.40951 | 7.637
0.37 | 0.46796 | 9.256
0.38 | 0.53377 | 11.184
0.39 | 0.6038 | 13.505
0.4 | 0.697 | 16.299
0.41 | 0.7988 | 19.688
0.42 | 0.9268 | 23.725
0.43 | 1.0721 | 28.702
0.44 | 1.2458 | 34.628
0.45 | 1.4554 | 41.773
0.46 | 1.7052 | 50.355
0.47 | 2.0064 | 60.54
0.48 | 2.3584 | 73.11
0.49 | 2.7985 | 87.62
0.5 | 3.3273 | 105.56