## Diode Characteristic (uA-mm)
VGS (V) | VDS = 0.000 V | VDS = 0.500 V
-1.25 | -2.2524 | -6.223
-1.24 | -2.1753 | -6.022
-1.23 | -2.0959 | -5.848
-1.22 | -2.0262 | -5.65
-1.21 | -1.9468 | -5.474
-1.2 | -1.8777 | -5.316
-1.19 | -1.8055 | -5.125
-1.18 | -1.7432 | -4.9553
-1.17 | -1.6873 | -4.781
-1.16 | -1.6178 | -4.6447
-1.15 | -1.5684 | -4.4801
-1.14 | -1.5134 | -4.3442
-1.13 | -1.4569 | -4.2044
-1.12 | -1.4025 | -4.0461
-1.11 | -1.3503 | -3.9212
-1.1 | -1.3051 | -3.8027
-1.09 | -1.2595 | -3.6777
-1.08 | -1.2177 | -3.5632
-1.07 | -1.1676 | -3.4476
-1.06 | -1.1239 | -3.3299
-1.05 | -1.0845 | -3.2179
-1.04 | -1.0438 | -3.1081
-1.03 | -1.0086 | -3.0164
-1.02 | -0.9635 | -2.9158
-1.01 | -0.9304 | -2.8077
-1 | -0.8952 | -2.7004
-0.99 | -0.8585 | -2.6346
-0.98 | -0.831 | -2.5226
-0.97 | -0.796 | -2.4447
-0.96 | -0.7662 | -2.3638
-0.95 | -0.74 | -2.2718
-0.94 | -0.7109 | -2.2042
-0.93 | -0.6888 | -2.1297
-0.92 | -0.6553 | -2.0542
-0.91 | -0.6332 | -1.9747
-0.9 | -0.6077 | -1.9043
-0.89 | -0.5831 | -1.8422
-0.88 | -0.5567 | -1.7856
-0.87 | -0.5393 | -1.7236
-0.86 | -0.5165 | -1.6612
-0.85 | -0.49583 | -1.6033
-0.84 | -0.4761 | -1.5396
-0.83 | -0.45812 | -1.482
-0.82 | -0.43919 | -1.4338
-0.81 | -0.42182 | -1.396
-0.8 | -0.40239 | -1.3304
-0.79 | -0.38674 | -1.2935
-0.78 | -0.37121 | -1.2408
-0.77 | -0.35786 | -1.2054
-0.76 | -0.34142 | -1.1586
-0.75 | -0.32902 | -1.1132
-0.74 | -0.31319 | -1.0795
-0.73 | -0.29871 | -1.0359
-0.72 | -0.28633 | -0.999
-0.71 | -0.27468 | -0.9667
-0.7 | -0.26338 | -0.9312
-0.69 | -0.25119 | -0.8977
-0.68 | -0.23962 | -0.8599
-0.67 | -0.22965 | -0.8296
-0.66 | -0.21998 | -0.7951
-0.65 | -0.20942 | -0.7617
-0.64 | -0.19976 | -0.7326
-0.63 | -0.18924 | -0.7038
-0.62 | -0.18126 | -0.6768
-0.61 | -0.17375 | -0.6522
-0.6 | -0.16555 | -0.6249
-0.59 | -0.15783 | -0.6052
-0.58 | -0.15015 | -0.5833
-0.57 | -0.14238 | -0.561
-0.56 | -0.13658 | -0.5318
-0.55 | -0.13038 | -0.5168
-0.54 | -0.12292 | -0.49676
-0.53 | -0.11704 | -0.47432
-0.52 | -0.11141 | -0.45688
-0.51 | -0.10565 | -0.43624
-0.5 | -0.10041 | -0.42181
-0.49 | -0.09511 | -0.40624
-0.48 | -0.09022 | -0.38796
-0.47 | -0.08544 | -0.37239
-0.46 | -0.08131 | -0.35858
-0.45 | -0.07703 | -0.34264
-0.44 | -0.07272 | -0.32705
-0.43 | -0.06882 | -0.31493
-0.42 | -0.06521 | -0.30258
-0.41 | -0.06129 | -0.2877
-0.4 | -0.05825 | -0.27662
-0.39 | -0.05487 | -0.2647
-0.38 | -0.05193 | -0.25196
-0.37 | -0.049286 | -0.24133
-0.36 | -0.046476 | -0.23198
-0.35 | -0.044002 | -0.22108
-0.34 | -0.040766 | -0.2105
-0.33 | -0.038659 | -0.2016
-0.32 | -0.036485 | -0.1909
-0.31 | -0.034258 | -0.1821
-0.3 | -0.032028 | -0.17313
-0.29 | -0.029991 | -0.16356
-0.28 | -0.027941 | -0.15521
-0.27 | -0.026239 | -0.14712
-0.26 | -0.024417 | -0.13836
-0.25 | -0.022781 | -0.12969
-0.24 | -0.021142 | -0.12193
-0.23 | -0.019692 | -0.11448
-0.22 | -0.01814 | -0.10755
-0.21 | -0.016974 | -0.10152
-0.2 | -0.015639 | -0.09432
-0.19 | -0.014502 | -0.08801
-0.18 | -0.013363 | -0.08195
-0.17 | -0.012366 | -0.07669
-0.16 | -0.011367 | -0.07055
-0.15 | -0.010426 | -0.06609
-0.14 | -0.009469 | -0.06036
-0.13 | -0.008682 | -0.05589
-0.12 | -0.007802 | -0.05181
-0.11 | -0.007045 | -0.047712
-0.1 | -0.006351 | -0.043815
-0.09 | -0.005677 | -0.040418
-0.08 | -0.0050475 | -0.037155
-0.07 | -0.004342 | -0.034371
-0.06 | -0.0037735 | -0.031315
-0.05 | -0.0031345 | -0.028705
-0.04 | -0.0025557 | -0.026296
-0.03 | -0.0019477 | -0.023746
-0.02 | -0.001324 | -0.021754
-0.01 | -0.0007104 | -0.019622
0 | -2.44e-05 | -0.017313
0.01 | 0.0007141 | -0.015454
0.02 | 0.0014435 | -0.013627
0.03 | 0.0023117 | -0.011743
0.04 | 0.003163 | -0.009658
0.05 | 0.0042292 | -0.007493
0.06 | 0.0052779 | -0.0049372
0.07 | 0.006442 | -0.0020373
0.08 | 0.007981 | 0.0016098
0.09 | 0.009479 | 0.006113
0.1 | 0.011257 | 0.01185
0.11 | 0.013222 | 0.019306
0.12 | 0.015567 | 0.028968
0.13 | 0.018006 | 0.041193
0.14 | 0.020807 | 0.056645
0.15 | 0.024033 | 0.0762
0.16 | 0.027967 | 0.10183
0.17 | 0.032123 | 0.13361
0.18 | 0.036691 | 0.1738
0.19 | 0.042038 | 0.22336
0.2 | 0.048374 | 0.28502
0.21 | 0.055653 | 0.36175
0.22 | 0.06303 | 0.45554
0.23 | 0.07246 | 0.56899
0.24 | 0.08232 | 0.7025
0.25 | 0.09419 | 0.8747
0.26 | 0.10769 | 1.0796
0.27 | 0.12341 | 1.3326
0.28 | 0.14112 | 1.6361
0.29 | 0.15972 | 2.0053
0.3 | 0.18318 | 2.451
0.31 | 0.20802 | 2.9827
0.32 | 0.23809 | 3.6285
0.33 | 0.27195 | 4.3914
0.34 | 0.309 | 5.3318
0.35 | 0.35334 | 6.414
0.36 | 0.4025 | 7.747
0.37 | 0.46282 | 9.387
0.38 | 0.52859 | 11.348
0.39 | 0.595 | 13.696
0.4 | 0.6899 | 16.487
0.41 | 0.7949 | 19.859
0.42 | 0.92 | 23.973
0.43 | 1.0716 | 28.872
0.44 | 1.2444 | 34.828
0.45 | 1.4537 | 41.959
0.46 | 1.6992 | 50.659
0.47 | 2.0024 | 60.76
0.48 | 2.3673 | 73.19
0.49 | 2.7904 | 88.1
0.5 | 3.3373 | 105.68