## Diode Characteristic (uA-mm)
VGS (V) | VDS = 0.000 V | VDS = 0.500 V
-1.25 | -2.4864 | -6.45
-1.24 | -2.4065 | -6.245
-1.23 | -2.3266 | -6.069
-1.22 | -2.2396 | -5.914
-1.21 | -2.1579 | -5.664
-1.2 | -2.0825 | -5.517
-1.19 | -2.0041 | -5.334
-1.18 | -1.9463 | -5.155
-1.17 | -1.8751 | -4.9879
-1.16 | -1.8031 | -4.8247
-1.15 | -1.7403 | -4.6531
-1.14 | -1.6731 | -4.5129
-1.13 | -1.6241 | -4.3598
-1.12 | -1.5676 | -4.2425
-1.11 | -1.5034 | -4.087
-1.1 | -1.4479 | -3.9603
-1.09 | -1.4028 | -3.8461
-1.08 | -1.3544 | -3.7182
-1.07 | -1.3021 | -3.6005
-1.06 | -1.2481 | -3.473
-1.05 | -1.1972 | -3.3342
-1.04 | -1.1557 | -3.2361
-1.03 | -1.1126 | -3.1267
-1.02 | -1.0669 | -3.0254
-1.01 | -1.0367 | -2.9095
-1 | -0.9915 | -2.8317
-0.99 | -0.9521 | -2.7281
-0.98 | -0.9196 | -2.6164
-0.97 | -0.8868 | -2.5429
-0.96 | -0.8515 | -2.4547
-0.95 | -0.8226 | -2.3742
-0.94 | -0.7887 | -2.2936
-0.93 | -0.7581 | -2.2072
-0.92 | -0.7269 | -2.1391
-0.91 | -0.7003 | -2.0748
-0.9 | -0.6752 | -1.9956
-0.89 | -0.6457 | -1.9284
-0.88 | -0.6212 | -1.8557
-0.87 | -0.5976 | -1.7841
-0.86 | -0.5727 | -1.721
-0.85 | -0.5483 | -1.6505
-0.84 | -0.5282 | -1.6056
-0.83 | -0.5074 | -1.5403
-0.82 | -0.49008 | -1.4906
-0.81 | -0.46758 | -1.4328
-0.8 | -0.44833 | -1.3783
-0.79 | -0.43065 | -1.3352
-0.78 | -0.4147 | -1.2924
-0.77 | -0.39578 | -1.2375
-0.76 | -0.37731 | -1.1933
-0.75 | -0.36213 | -1.1512
-0.74 | -0.34651 | -1.114
-0.73 | -0.33293 | -1.0698
-0.72 | -0.31941 | -1.0354
-0.71 | -0.30563 | -0.9984
-0.7 | -0.29159 | -0.9507
-0.69 | -0.27802 | -0.9195
-0.68 | -0.26619 | -0.8864
-0.67 | -0.2544 | -0.8508
-0.66 | -0.24178 | -0.8152
-0.65 | -0.23132 | -0.7911
-0.64 | -0.22099 | -0.7565
-0.63 | -0.2108 | -0.7245
-0.62 | -0.20067 | -0.7063
-0.61 | -0.19224 | -0.6745
-0.6 | -0.1826 | -0.6462
-0.59 | -0.17399 | -0.6214
-0.58 | -0.16618 | -0.6002
-0.57 | -0.15881 | -0.5778
-0.56 | -0.15069 | -0.555
-0.55 | -0.1434 | -0.5319
-0.54 | -0.13677 | -0.5104
-0.53 | -0.1297 | -0.49269
-0.52 | -0.12344 | -0.47473
-0.51 | -0.11649 | -0.45481
-0.5 | -0.11041 | -0.43488
-0.49 | -0.1044 | -0.41828
-0.48 | -0.09943 | -0.39886
-0.47 | -0.09391 | -0.38487
-0.46 | -0.0888 | -0.36763
-0.45 | -0.08409 | -0.35735
-0.44 | -0.07991 | -0.34385
-0.43 | -0.07543 | -0.32702
-0.42 | -0.07115 | -0.31222
-0.41 | -0.06706 | -0.2984
-0.4 | -0.06339 | -0.28723
-0.39 | -0.05982 | -0.27365
-0.38 | -0.0561 | -0.26171
-0.37 | -0.05292 | -0.24989
-0.36 | -0.050103 | -0.24085
-0.35 | -0.047651 | -0.22977
-0.34 | -0.044701 | -0.21902
-0.33 | -0.04196 | -0.20697
-0.32 | -0.039322 | -0.1985
-0.31 | -0.037096 | -0.1899
-0.3 | -0.034356 | -0.17955
-0.29 | -0.032184 | -0.17103
-0.28 | -0.030204 | -0.16332
-0.27 | -0.028191 | -0.15357
-0.26 | -0.026128 | -0.14495
-0.25 | -0.024646 | -0.13554
-0.24 | -0.022847 | -0.12869
-0.23 | -0.021321 | -0.1215
-0.22 | -0.019673 | -0.11468
-0.21 | -0.018414 | -0.10821
-0.2 | -0.016927 | -0.09955
-0.19 | -0.015685 | -0.09348
-0.18 | -0.014319 | -0.08742
-0.17 | -0.013205 | -0.08122
-0.16 | -0.0121 | -0.07584
-0.15 | -0.011178 | -0.07046
-0.14 | -0.010084 | -0.06549
-0.13 | -0.009198 | -0.0604
-0.12 | -0.008329 | -0.05632
-0.11 | -0.007572 | -0.05156
-0.1 | -0.006732 | -0.04698
-0.09 | -0.006015 | -0.043749
-0.08 | -0.00533 | -0.040273
-0.07 | -0.0046325 | -0.036928
-0.06 | -0.0039689 | -0.033558
-0.05 | -0.0033358 | -0.030822
-0.04 | -0.0026602 | -0.027874
-0.03 | -0.002062 | -0.025475
-0.02 | -0.0013671 | -0.023125
-0.01 | -0.0007267 | -0.020826
0 | -1.84e-05 | -0.018324
0.01 | 0.0007209 | -0.016225
0.02 | 0.0015293 | -0.014206
0.03 | 0.0023857 | -0.012086
0.04 | 0.00337 | -0.009995
0.05 | 0.0043869 | -0.007633
0.06 | 0.0055966 | -0.0049122
0.07 | 0.006866 | -0.0017726
0.08 | 0.008281 | 0.002045
0.09 | 0.010049 | 0.006788
0.1 | 0.011875 | 0.012774
0.11 | 0.013984 | 0.020467
0.12 | 0.016304 | 0.030506
0.13 | 0.0192 | 0.043158
0.14 | 0.022099 | 0.05891
0.15 | 0.025596 | 0.07949
0.16 | 0.029539 | 0.10556
0.17 | 0.034192 | 0.13798
0.18 | 0.039084 | 0.17806
0.19 | 0.044831 | 0.22859
0.2 | 0.051102 | 0.29168
0.21 | 0.05759 | 0.36899
0.22 | 0.06636 | 0.46331
0.23 | 0.07633 | 0.574
0.24 | 0.08689 | 0.7152
0.25 | 0.09949 | 0.8911
0.26 | 0.11295 | 1.0996
0.27 | 0.12943 | 1.348
0.28 | 0.14815 | 1.655
0.29 | 0.16789 | 2.0218
0.3 | 0.19201 | 2.4649
0.31 | 0.21869 | 3.0084
0.32 | 0.24908 | 3.649
0.33 | 0.2842 | 4.4252
0.34 | 0.32305 | 5.3555
0.35 | 0.36855 | 6.436
0.36 | 0.42027 | 7.794
0.37 | 0.48113 | 9.421
0.38 | 0.55082 | 11.369
0.39 | 0.6194 | 13.703
0.4 | 0.7158 | 16.509
0.41 | 0.8224 | 19.898
0.42 | 0.9484 | 24.028
0.43 | 1.1011 | 28.966
0.44 | 1.2823 | 34.859
0.45 | 1.4978 | 42.038
0.46 | 1.7498 | 50.725
0.47 | 2.0555 | 60.89
0.48 | 2.4242 | 73.37
0.49 | 2.8611 | 88.2
0.5 | 3.4118 | 106.14