## Diode Characteristic (uA-mm)
VGS (V) | VDS = 0.000 V | VDS = 0.500 V
-1.25 | -2.8021 | -6.971
-1.24 | -2.7143 | -6.743
-1.23 | -2.6253 | -6.535
-1.22 | -2.5216 | -6.343
-1.21 | -2.4369 | -6.16
-1.2 | -2.3442 | -5.972
-1.19 | -2.2746 | -5.759
-1.18 | -2.1919 | -5.559
-1.17 | -2.1244 | -5.415
-1.16 | -2.0561 | -5.222
-1.15 | -1.979 | -5.06
-1.14 | -1.9128 | -4.8856
-1.13 | -1.847 | -4.7291
-1.12 | -1.7885 | -4.5784
-1.11 | -1.7291 | -4.4551
-1.1 | -1.657 | -4.3036
-1.09 | -1.6116 | -4.1628
-1.08 | -1.548 | -4.0387
-1.07 | -1.5012 | -3.8989
-1.06 | -1.4424 | -3.7663
-1.05 | -1.3938 | -3.6267
-1.04 | -1.3499 | -3.5004
-1.03 | -1.2964 | -3.386
-1.02 | -1.2587 | -3.2777
-1.01 | -1.2115 | -3.1785
-1 | -1.1709 | -3.0604
-0.99 | -1.1284 | -2.9732
-0.98 | -1.082 | -2.8716
-0.97 | -1.0443 | -2.7847
-0.96 | -1.0074 | -2.6827
-0.95 | -0.9696 | -2.6018
-0.94 | -0.9382 | -2.5145
-0.93 | -0.8999 | -2.4352
-0.92 | -0.8738 | -2.3343
-0.91 | -0.8369 | -2.276
-0.9 | -0.8079 | -2.1975
-0.89 | -0.7756 | -2.1126
-0.88 | -0.7449 | -2.0405
-0.87 | -0.7186 | -1.966
-0.86 | -0.6907 | -1.9122
-0.85 | -0.6647 | -1.8423
-0.84 | -0.6392 | -1.7755
-0.83 | -0.6144 | -1.7104
-0.82 | -0.5925 | -1.654
-0.81 | -0.5671 | -1.5904
-0.8 | -0.5464 | -1.5347
-0.79 | -0.5229 | -1.4769
-0.78 | -0.5013 | -1.4313
-0.77 | -0.48636 | -1.3748
-0.76 | -0.46818 | -1.3262
-0.75 | -0.44659 | -1.2751
-0.74 | -0.42514 | -1.2361
-0.73 | -0.40931 | -1.2021
-0.72 | -0.39303 | -1.1557
-0.71 | -0.37815 | -1.118
-0.7 | -0.36221 | -1.0861
-0.69 | -0.34456 | -1.0435
-0.68 | -0.33047 | -1.0139
-0.67 | -0.31762 | -0.9722
-0.66 | -0.30312 | -0.9454
-0.65 | -0.28975 | -0.9138
-0.64 | -0.27599 | -0.8778
-0.63 | -0.26358 | -0.8538
-0.62 | -0.25295 | -0.8234
-0.61 | -0.24096 | -0.7904
-0.6 | -0.22989 | -0.7652
-0.59 | -0.21893 | -0.7392
-0.58 | -0.21018 | -0.7138
-0.57 | -0.19984 | -0.6834
-0.56 | -0.19035 | -0.665
-0.55 | -0.18034 | -0.6425
-0.54 | -0.17219 | -0.6179
-0.53 | -0.16443 | -0.5944
-0.52 | -0.15711 | -0.5714
-0.51 | -0.14879 | -0.5521
-0.5 | -0.1401 | -0.5311
-0.49 | -0.13331 | -0.512
-0.48 | -0.12715 | -0.49695
-0.47 | -0.12042 | -0.47623
-0.46 | -0.11324 | -0.46135
-0.45 | -0.10719 | -0.44369
-0.44 | -0.10197 | -0.42034
-0.43 | -0.09656 | -0.40703
-0.42 | -0.09088 | -0.38957
-0.41 | -0.0862 | -0.37552
-0.4 | -0.08123 | -0.35889
-0.39 | -0.07723 | -0.34467
-0.38 | -0.07336 | -0.32912
-0.37 | -0.06889 | -0.31451
-0.36 | -0.06463 | -0.29913
-0.35 | -0.06079 | -0.28774
-0.34 | -0.05711 | -0.27472
-0.33 | -0.05415 | -0.2616
-0.32 | -0.05083 | -0.24954
-0.31 | -0.047673 | -0.23487
-0.3 | -0.045177 | -0.22421
-0.29 | -0.041989 | -0.21406
-0.28 | -0.039741 | -0.20182
-0.27 | -0.036598 | -0.19105
-0.26 | -0.034428 | -0.17987
-0.25 | -0.031943 | -0.16923
-0.24 | -0.030055 | -0.16043
-0.23 | -0.027737 | -0.15092
-0.22 | -0.025974 | -0.14158
-0.21 | -0.024071 | -0.13248
-0.2 | -0.022461 | -0.12413
-0.19 | -0.020481 | -0.11646
-0.18 | -0.019142 | -0.10839
-0.17 | -0.017581 | -0.10047
-0.16 | -0.016335 | -0.093
-0.15 | -0.014747 | -0.08648
-0.14 | -0.013674 | -0.08044
-0.13 | -0.012416 | -0.07465
-0.12 | -0.011443 | -0.06914
-0.11 | -0.010191 | -0.06319
-0.1 | -0.009364 | -0.05856
-0.09 | -0.008315 | -0.05444
-0.08 | -0.007522 | -0.05042
-0.07 | -0.006541 | -0.045496
-0.06 | -0.005779 | -0.041845
-0.05 | -0.0044555 | -0.038544
-0.04 | -0.0033369 | -0.035114
-0.03 | -0.0024515 | -0.032074
-0.02 | -0.0016372 | -0.029137
-0.01 | -0.0008346 | -0.026497
0 | -1.04e-05 | -0.023682
0.01 | 0.0007501 | -0.021118
0.02 | 0.0016127 | -0.018716
0.03 | 0.0024934 | -0.016235
0.04 | 0.0035355 | -0.013883
0.05 | 0.0045537 | -0.011307
0.06 | 0.005682 | -0.008336
0.07 | 0.007206 | -0.004743
0.08 | 0.008653 | -0.000735
0.09 | 0.010362 | 0.0042552
0.1 | 0.012207 | 0.010438
0.11 | 0.014512 | 0.018301
0.12 | 0.016947 | 0.028631
0.13 | 0.019694 | 0.041603
0.14 | 0.02276 | 0.05793
0.15 | 0.026545 | 0.07877
0.16 | 0.030542 | 0.10541
0.17 | 0.035286 | 0.13815
0.18 | 0.040292 | 0.1802
0.19 | 0.046311 | 0.23262
0.2 | 0.053155 | 0.29523
0.21 | 0.05995 | 0.37404
0.22 | 0.06896 | 0.46905
0.23 | 0.07868 | 0.5798
0.24 | 0.09015 | 0.7212
0.25 | 0.10307 | 0.8962
0.26 | 0.11807 | 1.1055
0.27 | 0.13523 | 1.3608
0.28 | 0.15361 | 1.6694
0.29 | 0.17504 | 2.0349
0.3 | 0.19919 | 2.4872
0.31 | 0.2274 | 3.0209
0.32 | 0.25865 | 3.6625
0.33 | 0.29348 | 4.4425
0.34 | 0.33464 | 5.3735
0.35 | 0.38098 | 6.446
0.36 | 0.43345 | 7.797
0.37 | 0.49464 | 9.425
0.38 | 0.56653 | 11.37
0.39 | 0.6378 | 13.691
0.4 | 0.7316 | 16.525
0.41 | 0.8389 | 19.915
0.42 | 0.9735 | 24.047
0.43 | 1.1242 | 28.936
0.44 | 1.3014 | 34.903
0.45 | 1.5131 | 42.057
0.46 | 1.7698 | 50.665
0.47 | 2.0766 | 60.87
0.48 | 2.4377 | 73.38
0.49 | 2.8818 | 88.24
0.5 | 3.42 | 106