## Diode Characteristic (uA-mm)
VGS (V) | VDS = 0.000 V | VDS = 0.500 V
-1.25 | -2.9245 | -7.903
-1.24 | -2.821 | -7.691
-1.23 | -2.7306 | -7.449
-1.22 | -2.6357 | -7.159
-1.21 | -2.5398 | -6.976
-1.2 | -2.4575 | -6.735
-1.19 | -2.3701 | -6.552
-1.18 | -2.2867 | -6.322
-1.17 | -2.2028 | -6.128
-1.16 | -2.1303 | -5.95
-1.15 | -2.0548 | -5.757
-1.14 | -1.9794 | -5.557
-1.13 | -1.9187 | -5.386
-1.12 | -1.8504 | -5.243
-1.11 | -1.7814 | -5.049
-1.1 | -1.7329 | -4.8932
-1.09 | -1.6635 | -4.7423
-1.08 | -1.599 | -4.5727
-1.07 | -1.5469 | -4.4449
-1.06 | -1.4899 | -4.2767
-1.05 | -1.448 | -4.1523
-1.04 | -1.3896 | -4.0207
-1.03 | -1.3409 | -3.9178
-1.02 | -1.2915 | -3.7704
-1.01 | -1.2441 | -3.6273
-1 | -1.2031 | -3.5229
-0.99 | -1.1564 | -3.4069
-0.98 | -1.1158 | -3.2846
-0.97 | -1.072 | -3.1735
-0.96 | -1.0378 | -3.0742
-0.95 | -1.0019 | -2.9646
-0.94 | -0.9568 | -2.869
-0.93 | -0.9246 | -2.7819
-0.92 | -0.8863 | -2.6848
-0.91 | -0.8585 | -2.5899
-0.9 | -0.8239 | -2.4882
-0.89 | -0.7922 | -2.4109
-0.88 | -0.7652 | -2.338
-0.87 | -0.7301 | -2.2569
-0.86 | -0.7017 | -2.1744
-0.85 | -0.6777 | -2.1115
-0.84 | -0.6483 | -2.0345
-0.83 | -0.6274 | -1.9675
-0.82 | -0.5962 | -1.9003
-0.81 | -0.5762 | -1.8274
-0.8 | -0.5516 | -1.77
-0.79 | -0.5326 | -1.7098
-0.78 | -0.5129 | -1.6465
-0.77 | -0.49166 | -1.5854
-0.76 | -0.46824 | -1.5283
-0.75 | -0.45128 | -1.4711
-0.74 | -0.43405 | -1.426
-0.73 | -0.41725 | -1.3793
-0.72 | -0.39739 | -1.3231
-0.71 | -0.37805 | -1.2752
-0.7 | -0.36552 | -1.2368
-0.69 | -0.35243 | -1.1895
-0.68 | -0.33567 | -1.1484
-0.67 | -0.31998 | -1.1073
-0.66 | -0.30442 | -1.0645
-0.65 | -0.29193 | -1.0249
-0.64 | -0.2788 | -0.9883
-0.63 | -0.26649 | -0.955
-0.62 | -0.25285 | -0.9191
-0.61 | -0.242 | -0.8823
-0.6 | -0.23028 | -0.8479
-0.59 | -0.22028 | -0.8185
-0.58 | -0.21037 | -0.7893
-0.57 | -0.19974 | -0.7569
-0.56 | -0.18946 | -0.7267
-0.55 | -0.1821 | -0.6978
-0.54 | -0.17265 | -0.6697
-0.53 | -0.16459 | -0.6492
-0.52 | -0.15561 | -0.6185
-0.51 | -0.14763 | -0.6006
-0.5 | -0.14076 | -0.5755
-0.49 | -0.13284 | -0.556
-0.48 | -0.1259 | -0.5311
-0.47 | -0.1202 | -0.512
-0.46 | -0.11367 | -0.49618
-0.45 | -0.10766 | -0.47653
-0.44 | -0.10187 | -0.45614
-0.43 | -0.09566 | -0.43858
-0.42 | -0.0909 | -0.4228
-0.41 | -0.08593 | -0.40282
-0.4 | -0.08206 | -0.38649
-0.39 | -0.07713 | -0.36987
-0.38 | -0.07242 | -0.35506
-0.37 | -0.06856 | -0.33793
-0.36 | -0.06464 | -0.32223
-0.35 | -0.06114 | -0.30957
-0.34 | -0.05689 | -0.29442
-0.33 | -0.0534 | -0.28096
-0.32 | -0.05035 | -0.26726
-0.31 | -0.047632 | -0.25398
-0.3 | -0.044784 | -0.24257
-0.29 | -0.041858 | -0.22945
-0.28 | -0.038981 | -0.21589
-0.27 | -0.036575 | -0.20614
-0.26 | -0.034095 | -0.19334
-0.25 | -0.032063 | -0.18267
-0.24 | -0.029836 | -0.17202
-0.23 | -0.027756 | -0.161
-0.22 | -0.02569 | -0.1503
-0.21 | -0.023999 | -0.14066
-0.2 | -0.022017 | -0.1322
-0.19 | -0.020467 | -0.12241
-0.18 | -0.018815 | -0.11499
-0.17 | -0.017506 | -0.10676
-0.16 | -0.015892 | -0.09894
-0.15 | -0.014726 | -0.09236
-0.14 | -0.013414 | -0.08566
-0.13 | -0.012419 | -0.07913
-0.12 | -0.011119 | -0.07349
-0.11 | -0.010241 | -0.06718
-0.1 | -0.009189 | -0.06247
-0.09 | -0.008418 | -0.05693
-0.08 | -0.007278 | -0.05291
-0.07 | -0.006552 | -0.048635
-0.06 | -0.005665 | -0.044187
-0.05 | -0.0048828 | -0.040336
-0.04 | -0.0040078 | -0.036863
-0.03 | -0.0032312 | -0.033772
-0.02 | -0.0023142 | -0.030705
-0.01 | -0.0014874 | -0.027735
0 | -0.0005562 | -0.02501
0.01 | 0.0004595 | -0.022124
0.02 | 0.00153 | -0.019668
0.03 | 0.0027074 | -0.017151
0.04 | 0.0040303 | -0.014471
0.05 | 0.0053841 | -0.011781
0.06 | 0.007055 | -0.008665
0.07 | 0.008788 | -0.005221
0.08 | 0.010689 | -0.0008956
0.09 | 0.012762 | 0.0041898
0.1 | 0.015436 | 0.010721
0.11 | 0.018105 | 0.018759
0.12 | 0.021105 | 0.029303
0.13 | 0.024275 | 0.042523
0.14 | 0.028432 | 0.05936
0.15 | 0.032598 | 0.08069
0.16 | 0.037204 | 0.10793
0.17 | 0.042345 | 0.1413
0.18 | 0.048932 | 0.18333
0.19 | 0.055613 | 0.23593
0.2 | 0.06253 | 0.30023
0.21 | 0.07142 | 0.37998
0.22 | 0.08054 | 0.47759
0.23 | 0.0916 | 0.5884
0.24 | 0.10382 | 0.7339
0.25 | 0.11903 | 0.9143
0.26 | 0.13456 | 1.12
0.27 | 0.15197 | 1.3775
0.28 | 0.17261 | 1.6889
0.29 | 0.19526 | 2.0561
0.3 | 0.22227 | 2.5155
0.31 | 0.25112 | 3.0541
0.32 | 0.28307 | 3.7052
0.33 | 0.32154 | 4.4869
0.34 | 0.3635 | 5.4263
0.35 | 0.41371 | 6.505
0.36 | 0.4677 | 7.852
0.37 | 0.53031 | 9.497
0.38 | 0.5966 | 11.451
0.39 | 0.6811 | 13.77
0.4 | 0.7766 | 16.613
0.41 | 0.8912 | 19.99
0.42 | 1.024 | 24.143
0.43 | 1.1775 | 29.035
0.44 | 1.364 | 34.99
0.45 | 1.583 | 42.16
0.46 | 1.8472 | 50.877
0.47 | 2.1518 | 61.07
0.48 | 2.529 | 73.55
0.49 | 2.9794 | 88.55
0.5 | 3.5187 | 106.08