## Diode Characteristic (uA-mm)
VGS (V) | VDS = 0.000 V | VDS = 0.500 V
-1.25 | -2.5327 | -6.443
-1.24 | -2.4593 | -6.241
-1.23 | -2.3724 | -6.07
-1.22 | -2.299 | -5.865
-1.21 | -2.2072 | -5.67
-1.2 | -2.1252 | -5.516
-1.19 | -2.0607 | -5.317
-1.18 | -1.9922 | -5.17
-1.17 | -1.9292 | -4.9741
-1.16 | -1.8587 | -4.8138
-1.15 | -1.7895 | -4.6671
-1.14 | -1.7331 | -4.5018
-1.13 | -1.6825 | -4.3671
-1.12 | -1.6256 | -4.2152
-1.11 | -1.5579 | -4.1042
-1.1 | -1.5058 | -3.9754
-1.09 | -1.4509 | -3.8385
-1.08 | -1.4009 | -3.7047
-1.07 | -1.3535 | -3.5704
-1.06 | -1.3015 | -3.4631
-1.05 | -1.258 | -3.334
-1.04 | -1.2119 | -3.2304
-1.03 | -1.1701 | -3.1369
-1.02 | -1.1383 | -3.0196
-1.01 | -1.0873 | -2.9273
-1 | -1.0529 | -2.8369
-0.99 | -1.0109 | -2.7447
-0.98 | -0.9768 | -2.6536
-0.97 | -0.9424 | -2.5503
-0.96 | -0.9041 | -2.4638
-0.95 | -0.8754 | -2.392
-0.94 | -0.8413 | -2.3041
-0.93 | -0.8138 | -2.2262
-0.92 | -0.7827 | -2.1483
-0.91 | -0.7538 | -2.0796
-0.9 | -0.7295 | -2.0194
-0.89 | -0.6978 | -1.9402
-0.88 | -0.6751 | -1.8726
-0.87 | -0.6467 | -1.8042
-0.86 | -0.6203 | -1.7565
-0.85 | -0.5985 | -1.6813
-0.84 | -0.5718 | -1.6361
-0.83 | -0.5519 | -1.565
-0.82 | -0.5298 | -1.5175
-0.81 | -0.5103 | -1.4673
-0.8 | -0.48977 | -1.4177
-0.79 | -0.47127 | -1.3687
-0.78 | -0.453 | -1.3124
-0.77 | -0.43263 | -1.2613
-0.76 | -0.41611 | -1.2209
-0.75 | -0.3997 | -1.1758
-0.74 | -0.38567 | -1.1404
-0.73 | -0.3692 | -1.0984
-0.72 | -0.3539 | -1.0531
-0.71 | -0.33936 | -1.0222
-0.7 | -0.3243 | -0.9805
-0.69 | -0.3113 | -0.9489
-0.68 | -0.29635 | -0.918
-0.67 | -0.28315 | -0.8803
-0.66 | -0.26944 | -0.8488
-0.65 | -0.25898 | -0.8167
-0.64 | -0.24815 | -0.7887
-0.63 | -0.23628 | -0.7523
-0.62 | -0.22593 | -0.727
-0.61 | -0.21756 | -0.7011
-0.6 | -0.20687 | -0.6728
-0.59 | -0.19723 | -0.6486
-0.58 | -0.18813 | -0.6221
-0.57 | -0.1778 | -0.6022
-0.56 | -0.17068 | -0.5808
-0.55 | -0.16285 | -0.5573
-0.54 | -0.15475 | -0.5395
-0.53 | -0.14631 | -0.5151
-0.52 | -0.13973 | -0.49655
-0.51 | -0.13322 | -0.47643
-0.5 | -0.12645 | -0.45854
-0.49 | -0.12053 | -0.44187
-0.48 | -0.11381 | -0.42396
-0.47 | -0.10819 | -0.40722
-0.46 | -0.10292 | -0.38972
-0.45 | -0.09712 | -0.3742
-0.44 | -0.09171 | -0.36038
-0.43 | -0.0864 | -0.34332
-0.42 | -0.08237 | -0.33015
-0.41 | -0.07845 | -0.31822
-0.4 | -0.07409 | -0.30351
-0.39 | -0.06968 | -0.28967
-0.38 | -0.06581 | -0.27749
-0.37 | -0.06229 | -0.26499
-0.36 | -0.05904 | -0.25423
-0.35 | -0.05565 | -0.24207
-0.34 | -0.052 | -0.23054
-0.33 | -0.049649 | -0.2188
-0.32 | -0.04671 | -0.20957
-0.31 | -0.043659 | -0.19818
-0.3 | -0.041116 | -0.18798
-0.29 | -0.038443 | -0.17887
-0.28 | -0.036217 | -0.16775
-0.27 | -0.033763 | -0.16088
-0.26 | -0.031755 | -0.15033
-0.25 | -0.029486 | -0.14181
-0.24 | -0.027535 | -0.1338
-0.23 | -0.025676 | -0.12541
-0.22 | -0.02417 | -0.11892
-0.21 | -0.022307 | -0.11268
-0.2 | -0.020646 | -0.10491
-0.19 | -0.019034 | -0.09729
-0.18 | -0.017732 | -0.09031
-0.17 | -0.016332 | -0.08463
-0.16 | -0.015035 | -0.07894
-0.15 | -0.013865 | -0.07357
-0.14 | -0.012706 | -0.06828
-0.13 | -0.011682 | -0.0634
-0.12 | -0.010631 | -0.05884
-0.11 | -0.009669 | -0.05473
-0.1 | -0.008819 | -0.05072
-0.09 | -0.007956 | -0.04646
-0.08 | -0.007019 | -0.043369
-0.07 | -0.006231 | -0.039542
-0.06 | -0.005453 | -0.036763
-0.05 | -0.0046683 | -0.033657
-0.04 | -0.0038521 | -0.030831
-0.03 | -0.0031051 | -0.028203
-0.02 | -0.0022386 | -0.025744
-0.01 | -0.0014622 | -0.023229
0 | -0.0005581 | -0.020814
0.01 | 0.0003566 | -0.018955
0.02 | 0.0014307 | -0.016597
0.03 | 0.0025129 | -0.01474
0.04 | 0.0037908 | -0.012205
0.05 | 0.0050575 | -0.009884
0.06 | 0.006506 | -0.006982
0.07 | 0.00826 | -0.0037344
0.08 | 0.010083 | 0.000241
0.09 | 0.011934 | 0.0050957
0.1 | 0.014334 | 0.011146
0.11 | 0.016853 | 0.019082
0.12 | 0.019761 | 0.0294
0.13 | 0.022634 | 0.042438
0.14 | 0.026418 | 0.05824
0.15 | 0.030144 | 0.07924
0.16 | 0.034736 | 0.10554
0.17 | 0.039303 | 0.13842
0.18 | 0.045347 | 0.1792
0.19 | 0.051285 | 0.23034
0.2 | 0.05751 | 0.2936
0.21 | 0.0657 | 0.37125
0.22 | 0.07459 | 0.46799
0.23 | 0.08464 | 0.5782
0.24 | 0.09517 | 0.7183
0.25 | 0.10903 | 0.8921
0.26 | 0.12343 | 1.1025
0.27 | 0.13941 | 1.355
0.28 | 0.15752 | 1.6525
0.29 | 0.17776 | 2.0187
0.3 | 0.20341 | 2.4648
0.31 | 0.22894 | 2.9828
0.32 | 0.25879 | 3.6314
0.33 | 0.29362 | 4.3861
0.34 | 0.33233 | 5.3121
0.35 | 0.37819 | 6.376
0.36 | 0.43026 | 7.694
0.37 | 0.488 | 9.309
0.38 | 0.55508 | 11.205
0.39 | 0.6246 | 13.503
0.4 | 0.718 | 16.256
0.41 | 0.8222 | 19.554
0.42 | 0.9496 | 23.616
0.43 | 1.0952 | 28.449
0.44 | 1.2727 | 34.267
0.45 | 1.4762 | 41.155
0.46 | 1.7228 | 49.731
0.47 | 2.0279 | 59.68
0.48 | 2.3811 | 71.82
0.49 | 2.8076 | 86.43
0.5 | 3.3345 | 103.87