## Diode Characteristic (uA-mm)
VGS (V) | VDS = 0.000 V | VDS = 0.500 V
-1.25 | -3.2724 | -8.679
-1.24 | -3.1682 | -8.417
-1.23 | -3.0445 | -8.096
-1.22 | -2.9354 | -7.907
-1.21 | -2.8409 | -7.652
-1.2 | -2.7426 | -7.405
-1.19 | -2.6544 | -7.158
-1.18 | -2.5553 | -6.925
-1.17 | -2.4684 | -6.697
-1.16 | -2.396 | -6.505
-1.15 | -2.308 | -6.271
-1.14 | -2.2197 | -6.084
-1.13 | -2.1324 | -5.879
-1.12 | -2.0685 | -5.685
-1.11 | -1.999 | -5.511
-1.1 | -1.9216 | -5.303
-1.09 | -1.8693 | -5.154
-1.08 | -1.7924 | -4.9856
-1.07 | -1.7257 | -4.811
-1.06 | -1.6634 | -4.6723
-1.05 | -1.6064 | -4.5147
-1.04 | -1.5514 | -4.3919
-1.03 | -1.4852 | -4.2267
-1.02 | -1.4378 | -4.0816
-1.01 | -1.3851 | -3.9452
-1 | -1.3346 | -3.8214
-0.99 | -1.2885 | -3.6998
-0.98 | -1.2318 | -3.5701
-0.97 | -1.1941 | -3.4535
-0.96 | -1.1488 | -3.3381
-0.95 | -1.1061 | -3.2382
-0.94 | -1.0633 | -3.1379
-0.93 | -1.0258 | -3.0242
-0.92 | -0.9876 | -2.9253
-0.91 | -0.9483 | -2.8273
-0.9 | -0.9154 | -2.7236
-0.89 | -0.8831 | -2.6351
-0.88 | -0.8464 | -2.541
-0.87 | -0.8181 | -2.4659
-0.86 | -0.7854 | -2.3792
-0.85 | -0.7569 | -2.2956
-0.84 | -0.7292 | -2.2191
-0.83 | -0.6961 | -2.1462
-0.82 | -0.669 | -2.071
-0.81 | -0.6429 | -1.9845
-0.8 | -0.6192 | -1.9216
-0.79 | -0.5946 | -1.8624
-0.78 | -0.5711 | -1.7979
-0.77 | -0.546 | -1.7354
-0.76 | -0.5243 | -1.674
-0.75 | -0.5039 | -1.6142
-0.74 | -0.48324 | -1.5567
-0.73 | -0.46065 | -1.4934
-0.72 | -0.44363 | -1.4465
-0.71 | -0.42301 | -1.3943
-0.7 | -0.40883 | -1.3488
-0.69 | -0.38893 | -1.2953
-0.68 | -0.37146 | -1.2499
-0.67 | -0.35397 | -1.2007
-0.66 | -0.33898 | -1.1588
-0.65 | -0.32483 | -1.1146
-0.64 | -0.30982 | -1.0752
-0.63 | -0.29544 | -1.0363
-0.62 | -0.28255 | -0.9946
-0.61 | -0.26751 | -0.9598
-0.6 | -0.25611 | -0.9284
-0.59 | -0.24499 | -0.8898
-0.58 | -0.23215 | -0.8613
-0.57 | -0.22139 | -0.8289
-0.56 | -0.21003 | -0.7934
-0.55 | -0.20017 | -0.7627
-0.54 | -0.19028 | -0.7331
-0.53 | -0.18044 | -0.7018
-0.52 | -0.17235 | -0.6787
-0.51 | -0.1632 | -0.6502
-0.5 | -0.15526 | -0.6314
-0.49 | -0.14703 | -0.6023
-0.48 | -0.1391 | -0.5828
-0.47 | -0.13166 | -0.5583
-0.46 | -0.12538 | -0.5347
-0.45 | -0.11824 | -0.5128
-0.44 | -0.11194 | -0.49567
-0.43 | -0.10493 | -0.46955
-0.42 | -0.10021 | -0.45318
-0.41 | -0.09429 | -0.43389
-0.4 | -0.08916 | -0.41659
-0.39 | -0.08371 | -0.39755
-0.38 | -0.07847 | -0.38309
-0.37 | -0.07411 | -0.36744
-0.36 | -0.07011 | -0.34845
-0.35 | -0.06562 | -0.33236
-0.34 | -0.0618 | -0.31606
-0.33 | -0.05782 | -0.30195
-0.32 | -0.0543 | -0.2858
-0.31 | -0.05101 | -0.27212
-0.3 | -0.048261 | -0.2598
-0.29 | -0.044924 | -0.24676
-0.28 | -0.042251 | -0.23244
-0.27 | -0.039637 | -0.22197
-0.26 | -0.036953 | -0.21169
-0.25 | -0.034231 | -0.19816
-0.24 | -0.031974 | -0.18512
-0.23 | -0.02974 | -0.17338
-0.22 | -0.027598 | -0.16283
-0.21 | -0.025568 | -0.15434
-0.2 | -0.023816 | -0.14511
-0.19 | -0.021928 | -0.13423
-0.18 | -0.020113 | -0.12482
-0.17 | -0.018543 | -0.1164
-0.16 | -0.017095 | -0.10769
-0.15 | -0.015696 | -0.09918
-0.14 | -0.014304 | -0.09212
-0.13 | -0.013062 | -0.08524
-0.12 | -0.011926 | -0.07858
-0.11 | -0.010904 | -0.07267
-0.1 | -0.009678 | -0.06727
-0.09 | -0.008733 | -0.06187
-0.08 | -0.007777 | -0.05693
-0.07 | -0.006941 | -0.05149
-0.06 | -0.005925 | -0.047292
-0.05 | -0.005094 | -0.04316
-0.04 | -0.0042514 | -0.039503
-0.03 | -0.003414 | -0.035362
-0.02 | -0.0024728 | -0.032692
-0.01 | -0.0015786 | -0.029296
0 | -0.0005767 | -0.026288
0.01 | 0.0005319 | -0.023575
0.02 | 0.0015761 | -0.020646
0.03 | 0.0028901 | -0.018135
0.04 | 0.0041624 | -0.015193
0.05 | 0.005581 | -0.012334
0.06 | 0.007399 | -0.008911
0.07 | 0.009236 | -0.005229
0.08 | 0.011083 | -0.0006139
0.09 | 0.013417 | 0.0049922
0.1 | 0.01602 | 0.011849
0.11 | 0.018934 | 0.020622
0.12 | 0.021979 | 0.031769
0.13 | 0.025702 | 0.045653
0.14 | 0.029712 | 0.06309
0.15 | 0.034332 | 0.08573
0.16 | 0.038848 | 0.11457
0.17 | 0.044838 | 0.14948
0.18 | 0.051045 | 0.19423
0.19 | 0.05754 | 0.24859
0.2 | 0.06566 | 0.31525
0.21 | 0.07515 | 0.39906
0.22 | 0.08542 | 0.49834
0.23 | 0.09661 | 0.6169
0.24 | 0.10962 | 0.7668
0.25 | 0.12495 | 0.9503
0.26 | 0.14165 | 1.1676
0.27 | 0.16018 | 1.4312
0.28 | 0.18028 | 1.7489
0.29 | 0.20463 | 2.1284
0.3 | 0.23144 | 2.595
0.31 | 0.26133 | 3.1428
0.32 | 0.29468 | 3.7936
0.33 | 0.33281 | 4.603
0.34 | 0.37824 | 5.5599
0.35 | 0.42731 | 6.648
0.36 | 0.48267 | 8.016
0.37 | 0.54666 | 9.678
0.38 | 0.6103 | 11.676
0.39 | 0.6984 | 14.017
0.4 | 0.7961 | 16.887
0.41 | 0.9076 | 20.306
0.42 | 1.0413 | 24.515
0.43 | 1.1982 | 29.491
0.44 | 1.3813 | 35.489
0.45 | 1.5941 | 42.733
0.46 | 1.8561 | 51.442
0.47 | 2.1679 | 61.85
0.48 | 2.5362 | 74.33
0.49 | 2.9912 | 89.42
0.5 | 3.5305 | 107.4