## Diode Characteristic (uA-mm)
VGS (V) | VDS = 0.000 V | VDS = 0.500 V
-1.25 | -3.5358 | -9.768
-1.24 | -3.4148 | -9.444
-1.23 | -3.2953 | -9.131
-1.22 | -3.1731 | -8.841
-1.21 | -3.0605 | -8.574
-1.2 | -2.9591 | -8.263
-1.19 | -2.8503 | -7.963
-1.18 | -2.7452 | -7.764
-1.17 | -2.643 | -7.509
-1.16 | -2.5479 | -7.246
-1.15 | -2.4529 | -7.023
-1.14 | -2.3723 | -6.785
-1.13 | -2.274 | -6.535
-1.12 | -2.1942 | -6.318
-1.11 | -2.102 | -6.12
-1.1 | -2.0349 | -5.917
-1.09 | -1.9603 | -5.7
-1.08 | -1.8818 | -5.557
-1.07 | -1.8158 | -5.337
-1.06 | -1.7488 | -5.147
-1.05 | -1.6813 | -4.9944
-1.04 | -1.6147 | -4.8213
-1.03 | -1.5555 | -4.6455
-1.02 | -1.5003 | -4.514
-1.01 | -1.4385 | -4.3364
-1 | -1.3758 | -4.1993
-0.99 | -1.321 | -4.0553
-0.98 | -1.2801 | -3.8972
-0.97 | -1.2256 | -3.7609
-0.96 | -1.1742 | -3.6212
-0.95 | -1.1274 | -3.5039
-0.94 | -1.0815 | -3.3939
-0.93 | -1.0369 | -3.2537
-0.92 | -0.9988 | -3.1458
-0.91 | -0.9593 | -3.0442
-0.9 | -0.9232 | -2.941
-0.89 | -0.8827 | -2.8228
-0.88 | -0.8459 | -2.7328
-0.87 | -0.81 | -2.6258
-0.86 | -0.7805 | -2.5383
-0.85 | -0.7491 | -2.4454
-0.84 | -0.7158 | -2.3525
-0.83 | -0.687 | -2.2647
-0.82 | -0.6557 | -2.1835
-0.81 | -0.6308 | -2.0988
-0.8 | -0.6023 | -2.0322
-0.79 | -0.5756 | -1.9457
-0.78 | -0.5515 | -1.873
-0.77 | -0.5267 | -1.8043
-0.76 | -0.5019 | -1.7348
-0.75 | -0.48489 | -1.6849
-0.74 | -0.46193 | -1.6118
-0.73 | -0.44213 | -1.5444
-0.72 | -0.42338 | -1.4894
-0.71 | -0.40244 | -1.4254
-0.7 | -0.38457 | -1.3799
-0.69 | -0.36764 | -1.3277
-0.68 | -0.34866 | -1.2826
-0.67 | -0.33435 | -1.2293
-0.66 | -0.32014 | -1.1845
-0.65 | -0.30199 | -1.1419
-0.64 | -0.28922 | -1.0915
-0.63 | -0.27542 | -1.0518
-0.62 | -0.2625 | -1.0109
-0.61 | -0.24963 | -0.9643
-0.6 | -0.23723 | -0.9309
-0.59 | -0.2255 | -0.8911
-0.58 | -0.21362 | -0.8572
-0.57 | -0.20328 | -0.8244
-0.56 | -0.19301 | -0.792
-0.55 | -0.18174 | -0.7596
-0.54 | -0.17229 | -0.7296
-0.53 | -0.16505 | -0.6989
-0.52 | -0.15506 | -0.6694
-0.51 | -0.14725 | -0.6423
-0.5 | -0.13977 | -0.6164
-0.49 | -0.13228 | -0.5879
-0.48 | -0.12494 | -0.5658
-0.47 | -0.1183 | -0.5429
-0.46 | -0.11158 | -0.5217
-0.45 | -0.10519 | -0.49814
-0.44 | -0.09981 | -0.478
-0.43 | -0.09401 | -0.45704
-0.42 | -0.08904 | -0.43578
-0.41 | -0.0836 | -0.41928
-0.4 | -0.07858 | -0.40115
-0.39 | -0.07402 | -0.38355
-0.38 | -0.06925 | -0.36596
-0.37 | -0.06494 | -0.34792
-0.36 | -0.06109 | -0.33362
-0.35 | -0.05704 | -0.31772
-0.34 | -0.05391 | -0.30227
-0.33 | -0.05026 | -0.2895
-0.32 | -0.047204 | -0.27494
-0.31 | -0.044388 | -0.26107
-0.3 | -0.041457 | -0.24816
-0.29 | -0.038782 | -0.23483
-0.28 | -0.03592 | -0.22244
-0.27 | -0.033521 | -0.21089
-0.26 | -0.03121 | -0.19983
-0.25 | -0.02897 | -0.18882
-0.24 | -0.026841 | -0.17675
-0.23 | -0.024947 | -0.16787
-0.22 | -0.023062 | -0.15841
-0.21 | -0.021346 | -0.1482
-0.2 | -0.019652 | -0.13785
-0.19 | -0.018097 | -0.12863
-0.18 | -0.0166 | -0.12047
-0.17 | -0.01524 | -0.11177
-0.16 | -0.01384 | -0.10357
-0.15 | -0.012635 | -0.09637
-0.14 | -0.011505 | -0.08902
-0.13 | -0.010461 | -0.08148
-0.12 | -0.009351 | -0.0748
-0.11 | -0.008491 | -0.06889
-0.1 | -0.007582 | -0.06302
-0.09 | -0.006827 | -0.05793
-0.08 | -0.00591 | -0.05316
-0.07 | -0.005182 | -0.048243
-0.06 | -0.0044442 | -0.04397
-0.05 | -0.0037164 | -0.040245
-0.04 | -0.0029994 | -0.03626
-0.03 | -0.0023195 | -0.032853
-0.02 | -0.0015505 | -0.029883
-0.01 | -0.000832 | -0.02691
0 | -2.98e-05 | -0.023535
0.01 | 0.0008373 | -0.020939
0.02 | 0.0016773 | -0.018237
0.03 | 0.0027214 | -0.015601
0.04 | 0.0037377 | -0.012832
0.05 | 0.0049895 | -0.009974
0.06 | 0.00626 | -0.006893
0.07 | 0.007734 | -0.0032052
0.08 | 0.00938 | 0.0011091
0.09 | 0.011482 | 0.006355
0.1 | 0.013511 | 0.013003
0.11 | 0.01591 | 0.021553
0.12 | 0.018678 | 0.032426
0.13 | 0.022023 | 0.046126
0.14 | 0.025596 | 0.06342
0.15 | 0.029587 | 0.08557
0.16 | 0.034203 | 0.1135
0.17 | 0.039648 | 0.14916
0.18 | 0.045557 | 0.19328
0.19 | 0.052349 | 0.24728
0.2 | 0.05908 | 0.31468
0.21 | 0.06824 | 0.39809
0.22 | 0.07821 | 0.49996
0.23 | 0.09011 | 0.6198
0.24 | 0.10343 | 0.7681
0.25 | 0.11768 | 0.9565
0.26 | 0.13393 | 1.1794
0.27 | 0.15276 | 1.4534
0.28 | 0.17409 | 1.7751
0.29 | 0.19811 | 2.1722
0.3 | 0.22542 | 2.6502
0.31 | 0.25603 | 3.2182
0.32 | 0.29018 | 3.9087
0.33 | 0.33187 | 4.7344
0.34 | 0.37718 | 5.702
0.35 | 0.42811 | 6.884
0.36 | 0.48543 | 8.32
0.37 | 0.55143 | 10.045
0.38 | 0.619 | 12.12
0.39 | 0.7077 | 14.572
0.4 | 0.8096 | 17.551
0.41 | 0.9268 | 21.117
0.42 | 1.0653 | 25.482
0.43 | 1.2299 | 30.649
0.44 | 1.4186 | 36.909
0.45 | 1.6447 | 44.44
0.46 | 1.9161 | 53.485
0.47 | 2.2341 | 64.2
0.48 | 2.6254 | 77.35
0.49 | 3.0972 | 92.85
0.5 | 3.6711 | 111.69