## Diode Characteristic (uA-mm)
VGS (V) | VDS = 0.000 V | VDS = 0.500 V
-1.25 | -3.6786 | -10.213
-1.24 | -3.565 | -9.853
-1.23 | -3.4178 | -9.545
-1.22 | -3.2976 | -9.239
-1.21 | -3.1669 | -8.936
-1.2 | -3.0406 | -8.665
-1.19 | -2.9284 | -8.374
-1.18 | -2.8228 | -8.116
-1.17 | -2.7179 | -7.839
-1.16 | -2.6268 | -7.549
-1.15 | -2.5344 | -7.289
-1.14 | -2.4298 | -7.057
-1.13 | -2.3384 | -6.841
-1.12 | -2.2614 | -6.586
-1.11 | -2.164 | -6.366
-1.1 | -2.0852 | -6.149
-1.09 | -2.0159 | -5.929
-1.08 | -1.9323 | -5.744
-1.07 | -1.8639 | -5.567
-1.06 | -1.7872 | -5.365
-1.05 | -1.72 | -5.194
-1.04 | -1.6525 | -5.008
-1.03 | -1.5941 | -4.8373
-1.02 | -1.5317 | -4.6624
-1.01 | -1.4762 | -4.4982
-1 | -1.4133 | -4.3417
-0.99 | -1.357 | -4.1966
-0.98 | -1.3064 | -4.0411
-0.97 | -1.2637 | -3.9017
-0.96 | -1.2097 | -3.7837
-0.95 | -1.1652 | -3.6387
-0.94 | -1.1183 | -3.5061
-0.93 | -1.0706 | -3.3987
-0.92 | -1.0345 | -3.2741
-0.91 | -0.9921 | -3.1678
-0.9 | -0.9499 | -3.0591
-0.89 | -0.9089 | -2.9428
-0.88 | -0.871 | -2.8511
-0.87 | -0.8375 | -2.7313
-0.86 | -0.8054 | -2.6421
-0.85 | -0.7695 | -2.5481
-0.84 | -0.7345 | -2.4572
-0.83 | -0.7015 | -2.3501
-0.82 | -0.6742 | -2.2665
-0.81 | -0.6454 | -2.1727
-0.8 | -0.6172 | -2.1024
-0.79 | -0.5899 | -2.0108
-0.78 | -0.5636 | -1.9437
-0.77 | -0.5378 | -1.8691
-0.76 | -0.5175 | -1.8098
-0.75 | -0.49634 | -1.7364
-0.74 | -0.47283 | -1.6643
-0.73 | -0.4513 | -1.5974
-0.72 | -0.43332 | -1.5405
-0.71 | -0.41216 | -1.4774
-0.7 | -0.3921 | -1.4217
-0.69 | -0.37483 | -1.3602
-0.68 | -0.3573 | -1.3038
-0.67 | -0.34292 | -1.2602
-0.66 | -0.32577 | -1.2048
-0.65 | -0.31093 | -1.1638
-0.64 | -0.29735 | -1.1192
-0.63 | -0.28308 | -1.0752
-0.62 | -0.26904 | -1.034
-0.61 | -0.25686 | -0.9879
-0.6 | -0.2422 | -0.9515
-0.59 | -0.23208 | -0.9093
-0.58 | -0.21954 | -0.8726
-0.57 | -0.20835 | -0.8344
-0.56 | -0.19715 | -0.8006
-0.55 | -0.18691 | -0.766
-0.54 | -0.17809 | -0.7342
-0.53 | -0.16879 | -0.713
-0.52 | -0.15989 | -0.6776
-0.51 | -0.15154 | -0.651
-0.5 | -0.14283 | -0.622
-0.49 | -0.13534 | -0.5945
-0.48 | -0.12837 | -0.5718
-0.47 | -0.12118 | -0.5455
-0.46 | -0.11568 | -0.5214
-0.45 | -0.108 | -0.5042
-0.44 | -0.1025 | -0.4844
-0.43 | -0.09654 | -0.45898
-0.42 | -0.09132 | -0.44028
-0.41 | -0.08548 | -0.42173
-0.4 | -0.08031 | -0.40412
-0.39 | -0.07527 | -0.38635
-0.38 | -0.07112 | -0.36841
-0.37 | -0.06668 | -0.35236
-0.36 | -0.06234 | -0.33509
-0.35 | -0.05874 | -0.31929
-0.34 | -0.05504 | -0.30521
-0.33 | -0.05208 | -0.29136
-0.32 | -0.048502 | -0.27911
-0.31 | -0.045518 | -0.26443
-0.3 | -0.042722 | -0.25218
-0.29 | -0.039701 | -0.23925
-0.28 | -0.037368 | -0.22672
-0.27 | -0.034656 | -0.21354
-0.26 | -0.032286 | -0.20287
-0.25 | -0.02985 | -0.19241
-0.24 | -0.027763 | -0.18
-0.23 | -0.025603 | -0.16778
-0.22 | -0.023769 | -0.15807
-0.21 | -0.021857 | -0.14757
-0.2 | -0.020123 | -0.13825
-0.19 | -0.018475 | -0.12947
-0.18 | -0.017057 | -0.12011
-0.17 | -0.015554 | -0.11199
-0.16 | -0.014209 | -0.10396
-0.15 | -0.013042 | -0.09705
-0.14 | -0.011831 | -0.08932
-0.13 | -0.010748 | -0.08195
-0.12 | -0.009678 | -0.07646
-0.11 | -0.008654 | -0.06959
-0.1 | -0.007839 | -0.06447
-0.09 | -0.006951 | -0.05861
-0.08 | -0.006068 | -0.05424
-0.07 | -0.005292 | -0.049268
-0.06 | -0.0045372 | -0.04505
-0.05 | -0.0038006 | -0.040505
-0.04 | -0.0030496 | -0.036885
-0.03 | -0.0023329 | -0.033563
-0.02 | -0.0015712 | -0.030326
-0.01 | -0.0008308 | -0.026851
0 | -2.49e-05 | -0.024241
0.01 | 0.0008725 | -0.021344
0.02 | 0.0017159 | -0.018491
0.03 | 0.0027961 | -0.015948
0.04 | 0.0038107 | -0.013135
0.05 | 0.0050621 | -0.010094
0.06 | 0.006378 | -0.007052
0.07 | 0.007901 | -0.0033006
0.08 | 0.009524 | 0.0010795
0.09 | 0.011422 | 0.006385
0.1 | 0.013749 | 0.012912
0.11 | 0.01613 | 0.021538
0.12 | 0.01891 | 0.032204
0.13 | 0.022082 | 0.04572
0.14 | 0.02583 | 0.0626
0.15 | 0.029764 | 0.08487
0.16 | 0.034386 | 0.11277
0.17 | 0.039637 | 0.14823
0.18 | 0.045766 | 0.19172
0.19 | 0.052375 | 0.24581
0.2 | 0.05933 | 0.31245
0.21 | 0.06848 | 0.39755
0.22 | 0.07826 | 0.49842
0.23 | 0.09 | 0.6182
0.24 | 0.10314 | 0.7699
0.25 | 0.11751 | 0.9558
0.26 | 0.13425 | 1.1814
0.27 | 0.15229 | 1.4501
0.28 | 0.17416 | 1.7722
0.29 | 0.19834 | 2.1701
0.3 | 0.22526 | 2.6526
0.31 | 0.25593 | 3.2227
0.32 | 0.28966 | 3.9078
0.33 | 0.32992 | 4.7418
0.34 | 0.37553 | 5.714
0.35 | 0.42452 | 6.919
0.36 | 0.48434 | 8.341
0.37 | 0.55039 | 10.087
0.38 | 0.6218 | 12.16
0.39 | 0.7095 | 14.642
0.4 | 0.8092 | 17.64
0.41 | 0.9289 | 21.274
0.42 | 1.0667 | 25.672
0.43 | 1.2343 | 30.86
0.44 | 1.4228 | 37.252
0.45 | 1.649 | 44.843
0.46 | 1.9239 | 54.172
0.47 | 2.2406 | 64.99
0.48 | 2.6369 | 78.16
0.49 | 3.1106 | 94.11
0.5 | 3.6757 | 113