## Diode Characteristic (uA-mm)
VGS (V) | VDS = 0.000 V | VDS = 0.500 V
-1.25 | -4.1224 | -11.698
-1.24 | -3.972 | -11.322
-1.23 | -3.8214 | -10.967
-1.22 | -3.6768 | -10.602
-1.21 | -3.5227 | -10.233
-1.2 | -3.4178 | -9.937
-1.19 | -3.2846 | -9.539
-1.18 | -3.1642 | -9.257
-1.17 | -3.0477 | -8.939
-1.16 | -2.9287 | -8.687
-1.15 | -2.8265 | -8.389
-1.14 | -2.7159 | -8.073
-1.13 | -2.6165 | -7.822
-1.12 | -2.5102 | -7.559
-1.11 | -2.416 | -7.32
-1.1 | -2.3194 | -7.07
-1.09 | -2.2372 | -6.848
-1.08 | -2.1414 | -6.606
-1.07 | -2.0709 | -6.42
-1.06 | -1.9787 | -6.198
-1.05 | -1.9091 | -5.965
-1.04 | -1.8368 | -5.744
-1.03 | -1.7533 | -5.565
-1.02 | -1.6921 | -5.35
-1.01 | -1.6239 | -5.187
-1 | -1.5642 | -4.9885
-0.99 | -1.5008 | -4.8111
-0.98 | -1.4456 | -4.6723
-0.97 | -1.3962 | -4.4563
-0.96 | -1.3332 | -4.3123
-0.95 | -1.282 | -4.1739
-0.94 | -1.2291 | -4.0199
-0.93 | -1.1738 | -3.8842
-0.92 | -1.1277 | -3.7263
-0.91 | -1.0776 | -3.642
-0.9 | -1.0397 | -3.4806
-0.89 | -0.9958 | -3.3586
-0.88 | -0.9519 | -3.2276
-0.87 | -0.913 | -3.1042
-0.86 | -0.8748 | -2.9931
-0.85 | -0.8384 | -2.8947
-0.84 | -0.8017 | -2.7892
-0.83 | -0.7662 | -2.6749
-0.82 | -0.7335 | -2.5905
-0.81 | -0.705 | -2.494
-0.8 | -0.6727 | -2.4095
-0.79 | -0.6425 | -2.3209
-0.78 | -0.6156 | -2.2209
-0.77 | -0.5904 | -2.1402
-0.76 | -0.5626 | -2.0646
-0.75 | -0.5395 | -1.9858
-0.74 | -0.5142 | -1.9136
-0.73 | -0.49228 | -1.838
-0.72 | -0.4719 | -1.7656
-0.71 | -0.44923 | -1.6946
-0.7 | -0.42814 | -1.6207
-0.69 | -0.40865 | -1.5609
-0.68 | -0.38786 | -1.5001
-0.67 | -0.37153 | -1.4473
-0.66 | -0.35397 | -1.3883
-0.65 | -0.33697 | -1.3302
-0.64 | -0.32089 | -1.2881
-0.63 | -0.30483 | -1.2275
-0.62 | -0.29081 | -1.1807
-0.61 | -0.27588 | -1.1354
-0.6 | -0.26226 | -1.0902
-0.59 | -0.24867 | -1.05
-0.58 | -0.2367 | -1.0112
-0.57 | -0.2254 | -0.9661
-0.56 | -0.21373 | -0.9249
-0.55 | -0.2031 | -0.8857
-0.54 | -0.19226 | -0.8495
-0.53 | -0.18382 | -0.8158
-0.52 | -0.1729 | -0.7881
-0.51 | -0.16432 | -0.7476
-0.5 | -0.15436 | -0.7218
-0.49 | -0.1461 | -0.6856
-0.48 | -0.1394 | -0.6625
-0.47 | -0.13054 | -0.6335
-0.46 | -0.12364 | -0.6073
-0.45 | -0.11658 | -0.5847
-0.44 | -0.10981 | -0.5562
-0.43 | -0.10433 | -0.5334
-0.42 | -0.09776 | -0.5096
-0.41 | -0.09158 | -0.48899
-0.4 | -0.08582 | -0.46665
-0.39 | -0.08046 | -0.44792
-0.38 | -0.07584 | -0.427
-0.37 | -0.07107 | -0.40755
-0.36 | -0.06672 | -0.39007
-0.35 | -0.06256 | -0.37161
-0.34 | -0.05872 | -0.35045
-0.33 | -0.05503 | -0.33663
-0.32 | -0.05131 | -0.3202
-0.31 | -0.048238 | -0.30444
-0.3 | -0.044966 | -0.29201
-0.29 | -0.042044 | -0.2748
-0.28 | -0.039291 | -0.26093
-0.27 | -0.036064 | -0.24861
-0.26 | -0.033754 | -0.2358
-0.25 | -0.031491 | -0.22389
-0.24 | -0.0291 | -0.21038
-0.23 | -0.026808 | -0.1976
-0.22 | -0.024881 | -0.18518
-0.21 | -0.022978 | -0.17599
-0.2 | -0.021272 | -0.16419
-0.19 | -0.019378 | -0.15323
-0.18 | -0.017817 | -0.14245
-0.17 | -0.016306 | -0.13308
-0.16 | -0.014952 | -0.1236
-0.15 | -0.013477 | -0.1152
-0.14 | -0.012314 | -0.10665
-0.13 | -0.011112 | -0.09869
-0.12 | -0.010122 | -0.09005
-0.11 | -0.008989 | -0.08409
-0.1 | -0.008075 | -0.07734
-0.09 | -0.007147 | -0.0706
-0.08 | -0.006346 | -0.06439
-0.07 | -0.005463 | -0.05938
-0.06 | -0.004693 | -0.05335
-0.05 | -0.0039309 | -0.049292
-0.04 | -0.0031577 | -0.044191
-0.03 | -0.0024245 | -0.040465
-0.02 | -0.001622 | -0.036455
-0.01 | -0.0008629 | -0.032485
0 | -2.49e-05 | -0.02831
0.01 | 0.000884 | -0.025194
0.02 | 0.001801 | -0.022312
0.03 | 0.0028608 | -0.019223
0.04 | 0.0040031 | -0.015804
0.05 | 0.0052392 | -0.012586
0.06 | 0.006725 | -0.009062
0.07 | 0.008276 | -0.0047178
0.08 | 0.010073 | 0.0002261
0.09 | 0.012086 | 0.005865
0.1 | 0.014562 | 0.012925
0.11 | 0.01719 | 0.022114
0.12 | 0.020115 | 0.033448
0.13 | 0.023438 | 0.047795
0.14 | 0.027563 | 0.06578
0.15 | 0.031803 | 0.08923
0.16 | 0.036893 | 0.1186
0.17 | 0.042616 | 0.15557
0.18 | 0.0496 | 0.20125
0.19 | 0.0566 | 0.25699
0.2 | 0.06532 | 0.32749
0.21 | 0.07516 | 0.41436
0.22 | 0.08674 | 0.52125
0.23 | 0.09937 | 0.6458
0.24 | 0.11326 | 0.8022
0.25 | 0.12975 | 0.9916
0.26 | 0.14723 | 1.2215
0.27 | 0.16873 | 1.5017
0.28 | 0.19279 | 1.8356
0.29 | 0.21782 | 2.2436
0.3 | 0.24946 | 2.7344
0.31 | 0.28262 | 3.3213
0.32 | 0.32111 | 4.0252
0.33 | 0.36596 | 4.8808
0.34 | 0.41361 | 5.848
0.35 | 0.46959 | 7.058
0.36 | 0.53418 | 8.523
0.37 | 0.5949 | 10.304
0.38 | 0.6777 | 12.38
0.39 | 0.7734 | 14.922
0.4 | 0.8806 | 17.952
0.41 | 1.0092 | 21.633
0.42 | 1.1531 | 26.051
0.43 | 1.3207 | 31.352
0.44 | 1.5261 | 37.694
0.45 | 1.761 | 45.361
0.46 | 2.0425 | 54.688
0.47 | 2.3794 | 65.52
0.48 | 2.7843 | 78.87
0.49 | 3.2661 | 94.82
0.5 | 3.8504 | 113.96