## Diode Characteristic (uA-mm)
VGS (V) | VDS = 0.000 V | VDS = 0.500 V
-1.25 | -3.519 | -9.446
-1.24 | -3.3634 | -9.157
-1.23 | -3.2441 | -8.812
-1.22 | -3.1332 | -8.561
-1.21 | -3.027 | -8.288
-1.2 | -2.924 | -8.002
-1.19 | -2.7888 | -7.757
-1.18 | -2.6952 | -7.46
-1.17 | -2.5975 | -7.248
-1.16 | -2.4895 | -6.976
-1.15 | -2.4017 | -6.736
-1.14 | -2.3198 | -6.515
-1.13 | -2.2274 | -6.3
-1.12 | -2.1372 | -6.06
-1.11 | -2.0562 | -5.858
-1.1 | -1.9705 | -5.672
-1.09 | -1.9034 | -5.466
-1.08 | -1.8355 | -5.276
-1.07 | -1.7599 | -5.098
-1.06 | -1.7113 | -4.937
-1.05 | -1.6405 | -4.7826
-1.04 | -1.5722 | -4.6197
-1.03 | -1.5043 | -4.4357
-1.02 | -1.4548 | -4.2896
-1.01 | -1.3976 | -4.155
-1 | -1.3455 | -3.9951
-0.99 | -1.297 | -3.8776
-0.98 | -1.2501 | -3.7115
-0.97 | -1.1958 | -3.5649
-0.96 | -1.1475 | -3.4516
-0.95 | -1.101 | -3.3229
-0.94 | -1.0577 | -3.2224
-0.93 | -1.0104 | -3.1039
-0.92 | -0.9687 | -2.9846
-0.91 | -0.9345 | -2.8758
-0.9 | -0.8961 | -2.7739
-0.89 | -0.8633 | -2.6712
-0.88 | -0.8288 | -2.5739
-0.87 | -0.7945 | -2.4792
-0.86 | -0.7606 | -2.3997
-0.85 | -0.7303 | -2.3032
-0.84 | -0.6964 | -2.2175
-0.83 | -0.6665 | -2.1359
-0.82 | -0.6368 | -2.062
-0.81 | -0.6118 | -1.9909
-0.8 | -0.5871 | -1.9168
-0.79 | -0.5616 | -1.8335
-0.78 | -0.5368 | -1.7657
-0.77 | -0.5127 | -1.6974
-0.76 | -0.49689 | -1.6364
-0.75 | -0.4736 | -1.5723
-0.74 | -0.45311 | -1.5218
-0.73 | -0.43259 | -1.4653
-0.72 | -0.41336 | -1.3991
-0.71 | -0.3963 | -1.3446
-0.7 | -0.37718 | -1.2876
-0.69 | -0.36164 | -1.2453
-0.68 | -0.34413 | -1.1882
-0.67 | -0.32801 | -1.1461
-0.66 | -0.31309 | -1.107
-0.65 | -0.29784 | -1.058
-0.64 | -0.28362 | -1.0177
-0.63 | -0.26974 | -0.9714
-0.62 | -0.25488 | -0.9358
-0.61 | -0.24464 | -0.9016
-0.6 | -0.23192 | -0.8614
-0.59 | -0.22064 | -0.8293
-0.58 | -0.2124 | -0.799
-0.57 | -0.20178 | -0.7711
-0.56 | -0.19069 | -0.7344
-0.55 | -0.18082 | -0.7056
-0.54 | -0.17237 | -0.6745
-0.53 | -0.16294 | -0.649
-0.52 | -0.15435 | -0.6228
-0.51 | -0.14575 | -0.591
-0.5 | -0.13869 | -0.569
-0.49 | -0.13131 | -0.5446
-0.48 | -0.12347 | -0.5197
-0.47 | -0.11669 | -0.5035
-0.46 | -0.11072 | -0.47924
-0.45 | -0.10434 | -0.4599
-0.44 | -0.09875 | -0.44274
-0.43 | -0.09287 | -0.41927
-0.42 | -0.0869 | -0.40259
-0.41 | -0.08221 | -0.38113
-0.4 | -0.07773 | -0.36647
-0.39 | -0.07283 | -0.35282
-0.38 | -0.06843 | -0.33542
-0.37 | -0.06414 | -0.31984
-0.36 | -0.06036 | -0.30757
-0.35 | -0.05677 | -0.29167
-0.34 | -0.05276 | -0.28022
-0.33 | -0.049883 | -0.26536
-0.32 | -0.047042 | -0.25317
-0.31 | -0.043902 | -0.23927
-0.3 | -0.041188 | -0.22828
-0.29 | -0.038478 | -0.21769
-0.28 | -0.035737 | -0.20616
-0.27 | -0.033377 | -0.19458
-0.26 | -0.031087 | -0.18449
-0.25 | -0.028862 | -0.17481
-0.24 | -0.026668 | -0.16488
-0.23 | -0.024708 | -0.15489
-0.22 | -0.022908 | -0.146
-0.21 | -0.021257 | -0.13737
-0.2 | -0.019557 | -0.12859
-0.19 | -0.018038 | -0.12033
-0.18 | -0.016539 | -0.11251
-0.17 | -0.015123 | -0.10398
-0.16 | -0.013826 | -0.09765
-0.15 | -0.01262 | -0.09027
-0.14 | -0.011562 | -0.08372
-0.13 | -0.010416 | -0.07752
-0.12 | -0.00937 | -0.07115
-0.11 | -0.008459 | -0.06575
-0.1 | -0.00758 | -0.06068
-0.09 | -0.006695 | -0.05611
-0.08 | -0.005861 | -0.05199
-0.07 | -0.00512 | -0.04722
-0.06 | -0.0043772 | -0.043241
-0.05 | -0.0036889 | -0.039401
-0.04 | -0.0029488 | -0.036222
-0.03 | -0.0022641 | -0.032473
-0.02 | -0.0015318 | -0.029293
-0.01 | -0.0008093 | -0.026315
0 | -2.35e-05 | -0.023317
0.01 | 0.0008552 | -0.020818
0.02 | 0.0016801 | -0.018144
0.03 | 0.0026989 | -0.015705
0.04 | 0.0037371 | -0.012794
0.05 | 0.0049356 | -0.009893
0.06 | 0.006254 | -0.006515
0.07 | 0.007712 | -0.0027324
0.08 | 0.009354 | 0.001903
0.09 | 0.01118 | 0.007571
0.1 | 0.013487 | 0.014528
0.11 | 0.015911 | 0.023353
0.12 | 0.01854 | 0.035112
0.13 | 0.021616 | 0.049591
0.14 | 0.025258 | 0.06769
0.15 | 0.029212 | 0.09157
0.16 | 0.033749 | 0.12112
0.17 | 0.038958 | 0.15808
0.18 | 0.045009 | 0.20353
0.19 | 0.051716 | 0.26121
0.2 | 0.05847 | 0.33207
0.21 | 0.06748 | 0.42033
0.22 | 0.07693 | 0.52563
0.23 | 0.08853 | 0.6497
0.24 | 0.10135 | 0.8079
0.25 | 0.11625 | 1.0039
0.26 | 0.13205 | 1.2365
0.27 | 0.15078 | 1.5157
0.28 | 0.1723 | 1.8521
0.29 | 0.19632 | 2.2586
0.3 | 0.22329 | 2.7472
0.31 | 0.2542 | 3.3386
0.32 | 0.28845 | 4.0412
0.33 | 0.32767 | 4.8954
0.34 | 0.37266 | 5.873
0.35 | 0.4226 | 7.095
0.36 | 0.48109 | 8.566
0.37 | 0.54715 | 10.32
0.38 | 0.6152 | 12.427
0.39 | 0.7011 | 14.956
0.4 | 0.7997 | 18.003
0.41 | 0.9212 | 21.649
0.42 | 1.057 | 26.107
0.43 | 1.2186 | 31.416
0.44 | 1.4054 | 37.704
0.45 | 1.6316 | 45.454
0.46 | 1.9037 | 54.768
0.47 | 2.2203 | 65.62
0.48 | 2.605 | 79.03
0.49 | 3.0675 | 94.95
0.5 | 3.6168 | 114.12