## Diode Characteristic (uA-mm)
VGS (V) | VDS = 0.000 V | VDS = 0.500 V
-1.25 | -3.1985 | -8.793
-1.24 | -3.0873 | -8.53
-1.23 | -2.9641 | -8.25
-1.22 | -2.8703 | -7.954
-1.21 | -2.7573 | -7.685
-1.2 | -2.6544 | -7.468
-1.19 | -2.5674 | -7.198
-1.18 | -2.4677 | -6.957
-1.17 | -2.3768 | -6.744
-1.16 | -2.2999 | -6.494
-1.15 | -2.2095 | -6.33
-1.14 | -2.1385 | -6.134
-1.13 | -2.0621 | -5.938
-1.12 | -1.9889 | -5.73
-1.11 | -1.9064 | -5.538
-1.1 | -1.8307 | -5.337
-1.09 | -1.765 | -5.174
-1.08 | -1.7028 | -5.019
-1.07 | -1.6449 | -4.8508
-1.06 | -1.5791 | -4.6998
-1.05 | -1.5148 | -4.547
-1.04 | -1.4594 | -4.3773
-1.03 | -1.3998 | -4.2128
-1.02 | -1.3528 | -4.0638
-1.01 | -1.3013 | -3.9307
-1 | -1.2514 | -3.8097
-0.99 | -1.2043 | -3.6806
-0.98 | -1.1637 | -3.5507
-0.97 | -1.119 | -3.429
-0.96 | -1.0682 | -3.2898
-0.95 | -1.0287 | -3.1839
-0.94 | -0.9857 | -3.0791
-0.93 | -0.9513 | -2.9623
-0.92 | -0.9116 | -2.8647
-0.91 | -0.8735 | -2.7726
-0.9 | -0.8418 | -2.6712
-0.89 | -0.8073 | -2.5743
-0.88 | -0.7712 | -2.4804
-0.87 | -0.7382 | -2.4033
-0.86 | -0.711 | -2.3139
-0.85 | -0.6857 | -2.2226
-0.84 | -0.6544 | -2.1451
-0.83 | -0.6287 | -2.0639
-0.82 | -0.603 | -2.0045
-0.81 | -0.5751 | -1.9274
-0.8 | -0.5529 | -1.8537
-0.79 | -0.528 | -1.7746
-0.78 | -0.5088 | -1.7076
-0.77 | -0.48892 | -1.6519
-0.76 | -0.4677 | -1.5884
-0.75 | -0.44701 | -1.5346
-0.74 | -0.42962 | -1.4766
-0.73 | -0.40797 | -1.4217
-0.72 | -0.39132 | -1.3692
-0.71 | -0.37136 | -1.3157
-0.7 | -0.35567 | -1.2697
-0.69 | -0.33971 | -1.2197
-0.68 | -0.32376 | -1.1687
-0.67 | -0.3099 | -1.1197
-0.66 | -0.29745 | -1.0818
-0.65 | -0.28216 | -1.0444
-0.64 | -0.27086 | -1.0028
-0.63 | -0.25634 | -0.9627
-0.62 | -0.24452 | -0.9255
-0.61 | -0.23167 | -0.8933
-0.6 | -0.22147 | -0.854
-0.59 | -0.20985 | -0.8213
-0.58 | -0.20054 | -0.7861
-0.57 | -0.18919 | -0.7574
-0.56 | -0.17962 | -0.7295
-0.55 | -0.16911 | -0.6996
-0.54 | -0.16201 | -0.6676
-0.53 | -0.1537 | -0.641
-0.52 | -0.14609 | -0.6149
-0.51 | -0.13827 | -0.5908
-0.5 | -0.13036 | -0.5659
-0.49 | -0.12484 | -0.544
-0.48 | -0.11798 | -0.5207
-0.47 | -0.11112 | -0.50177
-0.46 | -0.10557 | -0.47875
-0.45 | -0.09977 | -0.45764
-0.44 | -0.09486 | -0.43972
-0.43 | -0.0889 | -0.42139
-0.42 | -0.08373 | -0.40224
-0.41 | -0.07924 | -0.38633
-0.4 | -0.07473 | -0.36898
-0.39 | -0.07005 | -0.35429
-0.38 | -0.06596 | -0.33823
-0.37 | -0.06222 | -0.32385
-0.36 | -0.05802 | -0.31015
-0.35 | -0.05461 | -0.29364
-0.34 | -0.05097 | -0.28243
-0.33 | -0.048531 | -0.26904
-0.32 | -0.0454 | -0.25737
-0.31 | -0.042316 | -0.24335
-0.3 | -0.039915 | -0.23089
-0.29 | -0.037052 | -0.21901
-0.28 | -0.03479 | -0.20796
-0.27 | -0.032059 | -0.19677
-0.26 | -0.029789 | -0.1849
-0.25 | -0.027833 | -0.17411
-0.24 | -0.025877 | -0.16515
-0.23 | -0.023786 | -0.15462
-0.22 | -0.022113 | -0.14426
-0.21 | -0.020475 | -0.1356
-0.2 | -0.019063 | -0.12653
-0.19 | -0.01731 | -0.11833
-0.18 | -0.016005 | -0.10993
-0.17 | -0.014678 | -0.10242
-0.16 | -0.013459 | -0.09525
-0.15 | -0.012208 | -0.08777
-0.14 | -0.011137 | -0.081
-0.13 | -0.010052 | -0.0749
-0.12 | -0.009167 | -0.06888
-0.11 | -0.008131 | -0.0633
-0.1 | -0.007278 | -0.05833
-0.09 | -0.006476 | -0.05335
-0.08 | -0.0058 | -0.048221
-0.07 | -0.0049983 | -0.044319
-0.06 | -0.0042771 | -0.040257
-0.05 | -0.003598 | -0.036763
-0.04 | -0.0028799 | -0.033289
-0.03 | -0.0022276 | -0.030237
-0.02 | -0.0014882 | -0.027007
-0.01 | -0.0007883 | -0.024563
0 | -3.39e-05 | -0.02148
0.01 | 0.0008227 | -0.019105
0.02 | 0.0016321 | -0.016726
0.03 | 0.0026536 | -0.014259
0.04 | 0.0036422 | -0.011818
0.05 | 0.0048714 | -0.009116
0.06 | 0.006069 | -0.006347
0.07 | 0.007511 | -0.0026847
0.08 | 0.009093 | 0.0014208
0.09 | 0.010983 | 0.006599
0.1 | 0.013117 | 0.013078
0.11 | 0.015391 | 0.021381
0.12 | 0.017988 | 0.031974
0.13 | 0.021189 | 0.0456
0.14 | 0.024573 | 0.06251
0.15 | 0.028464 | 0.08421
0.16 | 0.032799 | 0.11203
0.17 | 0.0382 | 0.14691
0.18 | 0.043685 | 0.19056
0.19 | 0.050143 | 0.24521
0.2 | 0.05635 | 0.31177
0.21 | 0.06518 | 0.39469
0.22 | 0.07456 | 0.4962
0.23 | 0.08572 | 0.6113
0.24 | 0.09802 | 0.7645
0.25 | 0.11145 | 0.9499
0.26 | 0.12756 | 1.1712
0.27 | 0.14551 | 1.4371
0.28 | 0.16505 | 1.7622
0.29 | 0.18811 | 2.1459
0.3 | 0.21242 | 2.6299
0.31 | 0.24228 | 3.1958
0.32 | 0.27603 | 3.8812
0.33 | 0.31375 | 4.7045
0.34 | 0.35528 | 5.6911
0.35 | 0.40264 | 6.856
0.36 | 0.45911 | 8.274
0.37 | 0.52266 | 10.011
0.38 | 0.586 | 12.072
0.39 | 0.6713 | 14.568
0.4 | 0.7664 | 17.545
0.41 | 0.8747 | 21.131
0.42 | 1.0076 | 25.521
0.43 | 1.165 | 30.706
0.44 | 1.3448 | 37.096
0.45 | 1.5638 | 44.645
0.46 | 1.8238 | 53.946
0.47 | 2.136 | 64.75
0.48 | 2.5028 | 77.88
0.49 | 2.9567 | 93.89
0.5 | 3.5043 | 112.51