## Diode Characteristic (uA-mm)
VGS (V) | VDS = 0.000 V | VDS = 0.500 V
-1.25 | -3.2113 | -8.805
-1.24 | -3.0978 | -8.532
-1.23 | -2.9808 | -8.249
-1.22 | -2.8766 | -7.944
-1.21 | -2.7658 | -7.694
-1.2 | -2.6712 | -7.475
-1.19 | -2.5727 | -7.253
-1.18 | -2.4794 | -7.034
-1.17 | -2.3894 | -6.772
-1.16 | -2.3092 | -6.558
-1.15 | -2.2161 | -6.36
-1.14 | -2.1423 | -6.143
-1.13 | -2.0738 | -5.954
-1.12 | -1.9919 | -5.755
-1.11 | -1.9162 | -5.571
-1.1 | -1.8473 | -5.382
-1.09 | -1.7796 | -5.208
-1.08 | -1.7051 | -5.065
-1.07 | -1.6486 | -4.8713
-1.06 | -1.5828 | -4.7166
-1.05 | -1.5215 | -4.5544
-1.04 | -1.4656 | -4.4173
-1.03 | -1.4089 | -4.2831
-1.02 | -1.3598 | -4.1195
-1.01 | -1.3075 | -3.9697
-1 | -1.2669 | -3.8586
-0.99 | -1.2149 | -3.7005
-0.98 | -1.1685 | -3.586
-0.97 | -1.1209 | -3.4723
-0.96 | -1.0806 | -3.3603
-0.95 | -1.0378 | -3.2523
-0.94 | -0.9962 | -3.1272
-0.93 | -0.963 | -3.0217
-0.92 | -0.9203 | -2.9129
-0.91 | -0.8885 | -2.8206
-0.9 | -0.8497 | -2.7114
-0.89 | -0.8177 | -2.6292
-0.88 | -0.7911 | -2.5334
-0.87 | -0.7542 | -2.4357
-0.86 | -0.7268 | -2.3578
-0.85 | -0.6942 | -2.27
-0.84 | -0.667 | -2.1816
-0.83 | -0.6412 | -2.1168
-0.82 | -0.6145 | -2.0268
-0.81 | -0.5872 | -1.9642
-0.8 | -0.5628 | -1.8898
-0.79 | -0.5425 | -1.8238
-0.78 | -0.5178 | -1.754
-0.77 | -0.50065 | -1.6892
-0.76 | -0.48052 | -1.6308
-0.75 | -0.458 | -1.5658
-0.74 | -0.43786 | -1.5165
-0.73 | -0.41897 | -1.4491
-0.72 | -0.39929 | -1.4057
-0.71 | -0.38373 | -1.3443
-0.7 | -0.3658 | -1.3008
-0.69 | -0.35123 | -1.2516
-0.68 | -0.33447 | -1.1968
-0.67 | -0.3197 | -1.1626
-0.66 | -0.30615 | -1.1156
-0.65 | -0.29172 | -1.076
-0.64 | -0.27737 | -1.035
-0.63 | -0.26383 | -0.999
-0.62 | -0.25129 | -0.9622
-0.61 | -0.24055 | -0.9175
-0.6 | -0.22853 | -0.8796
-0.59 | -0.21953 | -0.8508
-0.58 | -0.20794 | -0.8181
-0.57 | -0.19877 | -0.7817
-0.56 | -0.18763 | -0.7519
-0.55 | -0.18036 | -0.7208
-0.54 | -0.17174 | -0.6927
-0.53 | -0.16153 | -0.6598
-0.52 | -0.15401 | -0.6382
-0.51 | -0.14587 | -0.6119
-0.5 | -0.13904 | -0.5892
-0.49 | -0.13103 | -0.5621
-0.48 | -0.12413 | -0.5376
-0.47 | -0.11752 | -0.5136
-0.46 | -0.11005 | -0.49643
-0.45 | -0.10377 | -0.47574
-0.44 | -0.09882 | -0.45339
-0.43 | -0.09402 | -0.43586
-0.42 | -0.08809 | -0.4168
-0.41 | -0.08251 | -0.40067
-0.4 | -0.07818 | -0.3838
-0.39 | -0.0733 | -0.36833
-0.38 | -0.06855 | -0.35104
-0.37 | -0.06532 | -0.33587
-0.36 | -0.06099 | -0.31928
-0.35 | -0.0578 | -0.30443
-0.34 | -0.05395 | -0.29253
-0.33 | -0.05045 | -0.27786
-0.32 | -0.04757 | -0.26663
-0.31 | -0.044549 | -0.25388
-0.3 | -0.041582 | -0.23974
-0.29 | -0.03904 | -0.22864
-0.28 | -0.036193 | -0.21576
-0.27 | -0.033846 | -0.20379
-0.26 | -0.031534 | -0.19221
-0.25 | -0.029212 | -0.1819
-0.24 | -0.027157 | -0.17173
-0.23 | -0.025247 | -0.16044
-0.22 | -0.023119 | -0.15149
-0.21 | -0.021575 | -0.14193
-0.2 | -0.019875 | -0.13166
-0.19 | -0.018153 | -0.12436
-0.18 | -0.016717 | -0.11539
-0.17 | -0.015359 | -0.10801
-0.16 | -0.014002 | -0.10044
-0.15 | -0.012725 | -0.09262
-0.14 | -0.01153 | -0.08503
-0.13 | -0.010536 | -0.0787
-0.12 | -0.009588 | -0.07202
-0.11 | -0.008498 | -0.06666
-0.1 | -0.007642 | -0.06122
-0.09 | -0.006826 | -0.05582
-0.08 | -0.006056 | -0.05143
-0.07 | -0.00516 | -0.047012
-0.06 | -0.0044366 | -0.042301
-0.05 | -0.0037149 | -0.038708
-0.04 | -0.0029691 | -0.035393
-0.03 | -0.002291 | -0.032149
-0.02 | -0.0015176 | -0.029001
-0.01 | -0.0008188 | -0.025901
0 | -1.39e-05 | -0.022956
0.01 | 0.0007928 | -0.020276
0.02 | 0.0017204 | -0.017812
0.03 | 0.0026648 | -0.01519
0.04 | 0.0037719 | -0.01269
0.05 | 0.0049147 | -0.009761
0.06 | 0.006168 | -0.00666
0.07 | 0.007774 | -0.0030271
0.08 | 0.009461 | 0.0012671
0.09 | 0.011238 | 0.006595
0.1 | 0.013412 | 0.013279
0.11 | 0.015852 | 0.021703
0.12 | 0.018593 | 0.032486
0.13 | 0.021594 | 0.046343
0.14 | 0.025268 | 0.06343
0.15 | 0.029153 | 0.08548
0.16 | 0.033625 | 0.11449
0.17 | 0.038659 | 0.14982
0.18 | 0.044839 | 0.1932
0.19 | 0.051016 | 0.24813
0.2 | 0.0575 | 0.31434
0.21 | 0.06594 | 0.39755
0.22 | 0.07574 | 0.50098
0.23 | 0.08646 | 0.6175
0.24 | 0.09898 | 0.7693
0.25 | 0.11297 | 0.9513
0.26 | 0.1286 | 1.1714
0.27 | 0.14605 | 1.4402
0.28 | 0.16591 | 1.762
0.29 | 0.18751 | 2.1471
0.3 | 0.21418 | 2.6154
0.31 | 0.24305 | 3.1774
0.32 | 0.27615 | 3.8535
0.33 | 0.3133 | 4.655
0.34 | 0.35449 | 5.6233
0.35 | 0.40383 | 6.757
0.36 | 0.45905 | 8.141
0.37 | 0.52161 | 9.841
0.38 | 0.5852 | 11.876
0.39 | 0.6688 | 14.309
0.4 | 0.7631 | 17.193
0.41 | 0.8772 | 20.713
0.42 | 1.0081 | 24.986
0.43 | 1.1563 | 30.047
0.44 | 1.3357 | 36.232
0.45 | 1.5443 | 43.629
0.46 | 1.797 | 52.637
0.47 | 2.1061 | 63.23
0.48 | 2.4697 | 76.12
0.49 | 2.9167 | 91.45
0.5 | 3.4452 | 109.87