## Diode Characteristic (uA-mm)
VGS (V) | VDS = 0.000 V | VDS = 0.500 V
-1.25 | -3.3812 | -9.414
-1.24 | -3.2668 | -9.078
-1.23 | -3.1302 | -8.759
-1.22 | -3.0307 | -8.514
-1.21 | -2.9172 | -8.22
-1.2 | -2.8205 | -7.984
-1.19 | -2.703 | -7.709
-1.18 | -2.6058 | -7.469
-1.17 | -2.5155 | -7.191
-1.16 | -2.4335 | -6.989
-1.15 | -2.3454 | -6.744
-1.14 | -2.2504 | -6.516
-1.13 | -2.1685 | -6.346
-1.12 | -2.0983 | -6.101
-1.11 | -2.0086 | -5.908
-1.1 | -1.9314 | -5.707
-1.09 | -1.8603 | -5.546
-1.08 | -1.8046 | -5.353
-1.07 | -1.7368 | -5.181
-1.06 | -1.673 | -5.03
-1.05 | -1.6026 | -4.8225
-1.04 | -1.5508 | -4.6889
-1.03 | -1.4908 | -4.4999
-1.02 | -1.4301 | -4.3589
-1.01 | -1.38 | -4.2066
-1 | -1.326 | -4.0638
-0.99 | -1.2732 | -3.9418
-0.98 | -1.2292 | -3.7941
-0.97 | -1.1767 | -3.6757
-0.96 | -1.1312 | -3.5263
-0.95 | -1.0889 | -3.4137
-0.94 | -1.0449 | -3.297
-0.93 | -1.0083 | -3.1917
-0.92 | -0.9586 | -3.0813
-0.91 | -0.9181 | -2.9499
-0.9 | -0.8795 | -2.8477
-0.89 | -0.8486 | -2.7649
-0.88 | -0.8177 | -2.6808
-0.87 | -0.7841 | -2.5742
-0.86 | -0.7511 | -2.4902
-0.85 | -0.7217 | -2.4078
-0.84 | -0.6926 | -2.3108
-0.83 | -0.6645 | -2.2212
-0.82 | -0.6381 | -2.1441
-0.81 | -0.611 | -2.0633
-0.8 | -0.5835 | -1.9872
-0.79 | -0.5573 | -1.919
-0.78 | -0.5346 | -1.8342
-0.77 | -0.5095 | -1.7768
-0.76 | -0.4945 | -1.7095
-0.75 | -0.46813 | -1.6506
-0.74 | -0.44779 | -1.5806
-0.73 | -0.42695 | -1.5184
-0.72 | -0.40852 | -1.462
-0.71 | -0.39015 | -1.4154
-0.7 | -0.37416 | -1.3599
-0.69 | -0.35855 | -1.3057
-0.68 | -0.34319 | -1.2602
-0.67 | -0.32607 | -1.2064
-0.66 | -0.31124 | -1.1571
-0.65 | -0.29607 | -1.1146
-0.64 | -0.28332 | -1.0699
-0.63 | -0.26884 | -1.0334
-0.62 | -0.25575 | -0.9916
-0.61 | -0.24369 | -0.9497
-0.6 | -0.23226 | -0.9151
-0.59 | -0.22013 | -0.884
-0.58 | -0.21019 | -0.8432
-0.57 | -0.19913 | -0.8127
-0.56 | -0.18961 | -0.7779
-0.55 | -0.1806 | -0.7484
-0.54 | -0.17034 | -0.7178
-0.53 | -0.1615 | -0.6884
-0.52 | -0.15382 | -0.6642
-0.51 | -0.14539 | -0.6329
-0.5 | -0.13819 | -0.6144
-0.49 | -0.13058 | -0.5834
-0.48 | -0.12399 | -0.5609
-0.47 | -0.11682 | -0.5376
-0.46 | -0.11055 | -0.5135
-0.45 | -0.10442 | -0.49574
-0.44 | -0.09825 | -0.47805
-0.43 | -0.09287 | -0.45827
-0.42 | -0.08723 | -0.43862
-0.41 | -0.08284 | -0.41975
-0.4 | -0.07771 | -0.40201
-0.39 | -0.07272 | -0.3858
-0.38 | -0.0683 | -0.36838
-0.37 | -0.06452 | -0.35048
-0.36 | -0.06105 | -0.3358
-0.35 | -0.05704 | -0.32022
-0.34 | -0.0533 | -0.30431
-0.33 | -0.050103 | -0.29074
-0.32 | -0.046879 | -0.27683
-0.31 | -0.043891 | -0.26421
-0.3 | -0.041242 | -0.2522
-0.29 | -0.038421 | -0.23948
-0.28 | -0.035846 | -0.22719
-0.27 | -0.033058 | -0.21269
-0.26 | -0.030905 | -0.20236
-0.25 | -0.028675 | -0.19096
-0.24 | -0.026537 | -0.17966
-0.23 | -0.024571 | -0.17006
-0.22 | -0.022818 | -0.15994
-0.21 | -0.021067 | -0.14871
-0.2 | -0.019384 | -0.13849
-0.19 | -0.017842 | -0.12957
-0.18 | -0.016395 | -0.12105
-0.17 | -0.015031 | -0.11285
-0.16 | -0.0137 | -0.10493
-0.15 | -0.012482 | -0.0966
-0.14 | -0.011353 | -0.08944
-0.13 | -0.010291 | -0.08163
-0.12 | -0.009199 | -0.07491
-0.11 | -0.008316 | -0.06971
-0.1 | -0.007443 | -0.06408
-0.09 | -0.00666 | -0.05859
-0.08 | -0.005782 | -0.05379
-0.07 | -0.005059 | -0.048524
-0.06 | -0.0043482 | -0.044307
-0.05 | -0.0036534 | -0.040166
-0.04 | -0.0029196 | -0.036623
-0.03 | -0.0022459 | -0.03287
-0.02 | -0.001505 | -0.029865
-0.01 | -0.0007994 | -0.026685
0 | -2.62e-05 | -0.023689
0.01 | 0.0008388 | -0.021016
0.02 | 0.0016552 | -0.018446
0.03 | 0.002674 | -0.015685
0.04 | 0.0036628 | -0.012988
0.05 | 0.0048821 | -0.01026
0.06 | 0.006167 | -0.007062
0.07 | 0.007601 | -0.0032794
0.08 | 0.009185 | 0.0010146
0.09 | 0.011035 | 0.006396
0.1 | 0.013247 | 0.013029
0.11 | 0.015632 | 0.021352
0.12 | 0.018213 | 0.032174
0.13 | 0.021403 | 0.046057
0.14 | 0.024917 | 0.0634
0.15 | 0.028786 | 0.08557
0.16 | 0.033205 | 0.11347
0.17 | 0.03865 | 0.14923
0.18 | 0.044257 | 0.19296
0.19 | 0.051002 | 0.2474
0.2 | 0.05777 | 0.31544
0.21 | 0.06669 | 0.39851
0.22 | 0.07596 | 0.50209
0.23 | 0.08703 | 0.6211
0.24 | 0.10013 | 0.7707
0.25 | 0.11388 | 0.9593
0.26 | 0.12972 | 1.1809
0.27 | 0.14688 | 1.4497
0.28 | 0.16822 | 1.7774
0.29 | 0.19144 | 2.1698
0.3 | 0.21727 | 2.6538
0.31 | 0.24649 | 3.2204
0.32 | 0.27826 | 3.9089
0.33 | 0.31805 | 4.7335
0.34 | 0.36167 | 5.716
0.35 | 0.41018 | 6.906
0.36 | 0.46584 | 8.339
0.37 | 0.52833 | 10.058
0.38 | 0.5927 | 12.14
0.39 | 0.6796 | 14.599
0.4 | 0.7735 | 17.591
0.41 | 0.8894 | 21.164
0.42 | 1.0212 | 25.513
0.43 | 1.1792 | 30.75
0.44 | 1.3564 | 37.099
0.45 | 1.574 | 44.666
0.46 | 1.8348 | 53.801
0.47 | 2.1333 | 64.68
0.48 | 2.513 | 77.92
0.49 | 2.9502 | 93.47
0.5 | 3.4932 | 112.59