## Diode Characteristic (uA-mm)
VGS (V) | VDS = 0.000 V | VDS = 0.500 V
-1.25 | -2.8965 | -7.962
-1.24 | -2.7943 | -7.68
-1.23 | -2.6956 | -7.465
-1.22 | -2.5974 | -7.239
-1.21 | -2.5019 | -6.986
-1.2 | -2.4065 | -6.769
-1.19 | -2.3265 | -6.554
-1.18 | -2.25 | -6.362
-1.17 | -2.169 | -6.176
-1.16 | -2.0852 | -5.97
-1.15 | -2.0043 | -5.779
-1.14 | -1.9288 | -5.592
-1.13 | -1.857 | -5.404
-1.12 | -1.7954 | -5.224
-1.11 | -1.7271 | -5.037
-1.1 | -1.6683 | -4.9158
-1.09 | -1.6089 | -4.7019
-1.08 | -1.5464 | -4.5857
-1.07 | -1.4944 | -4.4238
-1.06 | -1.4381 | -4.2619
-1.05 | -1.3908 | -4.1342
-1.04 | -1.3387 | -4.0006
-1.03 | -1.2833 | -3.8766
-1.02 | -1.2397 | -3.7524
-1.01 | -1.1901 | -3.6243
-1 | -1.1419 | -3.4927
-0.99 | -1.0983 | -3.3693
-0.98 | -1.056 | -3.2672
-0.97 | -1.0188 | -3.1492
-0.96 | -0.9786 | -3.0433
-0.95 | -0.9448 | -2.9522
-0.94 | -0.9089 | -2.8421
-0.93 | -0.8718 | -2.7542
-0.92 | -0.8362 | -2.6618
-0.91 | -0.8037 | -2.5637
-0.9 | -0.7743 | -2.4871
-0.89 | -0.745 | -2.4029
-0.88 | -0.7153 | -2.3155
-0.87 | -0.6898 | -2.2366
-0.86 | -0.6588 | -2.1606
-0.85 | -0.6322 | -2.0878
-0.84 | -0.6077 | -2.0057
-0.83 | -0.582 | -1.9388
-0.82 | -0.5582 | -1.8669
-0.81 | -0.5376 | -1.8065
-0.8 | -0.5159 | -1.7414
-0.79 | -0.49452 | -1.6777
-0.78 | -0.47134 | -1.6216
-0.77 | -0.45111 | -1.5659
-0.76 | -0.43355 | -1.5089
-0.75 | -0.41488 | -1.4478
-0.74 | -0.39807 | -1.3947
-0.73 | -0.38074 | -1.3419
-0.72 | -0.36248 | -1.2998
-0.71 | -0.34641 | -1.2489
-0.7 | -0.33211 | -1.2065
-0.69 | -0.31742 | -1.1515
-0.68 | -0.302 | -1.1126
-0.67 | -0.28955 | -1.0755
-0.66 | -0.27571 | -1.0357
-0.65 | -0.26324 | -1.0021
-0.64 | -0.25167 | -0.9618
-0.63 | -0.23953 | -0.9266
-0.62 | -0.22879 | -0.8887
-0.61 | -0.21932 | -0.8537
-0.6 | -0.20859 | -0.8185
-0.59 | -0.19841 | -0.7853
-0.58 | -0.18854 | -0.7542
-0.57 | -0.17869 | -0.7308
-0.56 | -0.17052 | -0.7011
-0.55 | -0.16268 | -0.6734
-0.54 | -0.1543 | -0.6454
-0.53 | -0.14695 | -0.618
-0.52 | -0.13913 | -0.5972
-0.51 | -0.13132 | -0.5695
-0.5 | -0.12544 | -0.5467
-0.49 | -0.1185 | -0.5246
-0.48 | -0.1119 | -0.5007
-0.47 | -0.10632 | -0.48714
-0.46 | -0.10037 | -0.47042
-0.45 | -0.09506 | -0.44812
-0.44 | -0.08984 | -0.43065
-0.43 | -0.08509 | -0.41097
-0.42 | -0.08005 | -0.39459
-0.41 | -0.07596 | -0.37882
-0.4 | -0.07127 | -0.36207
-0.39 | -0.06733 | -0.34653
-0.38 | -0.06336 | -0.33321
-0.37 | -0.05979 | -0.31786
-0.36 | -0.05585 | -0.30322
-0.35 | -0.0525 | -0.28983
-0.34 | -0.049745 | -0.27538
-0.33 | -0.046782 | -0.26281
-0.32 | -0.043618 | -0.25107
-0.31 | -0.040969 | -0.23773
-0.3 | -0.0382 | -0.22576
-0.29 | -0.035635 | -0.21418
-0.28 | -0.033149 | -0.20359
-0.27 | -0.031188 | -0.19184
-0.26 | -0.028875 | -0.1822
-0.25 | -0.026813 | -0.16969
-0.24 | -0.024802 | -0.16062
-0.23 | -0.023132 | -0.15163
-0.22 | -0.021357 | -0.14298
-0.21 | -0.019826 | -0.13391
-0.2 | -0.018255 | -0.1252
-0.19 | -0.016874 | -0.11665
-0.18 | -0.015509 | -0.10937
-0.17 | -0.014181 | -0.10209
-0.16 | -0.012998 | -0.0945
-0.15 | -0.011955 | -0.08706
-0.14 | -0.010829 | -0.08072
-0.13 | -0.009812 | -0.07491
-0.12 | -0.008829 | -0.06864
-0.11 | -0.008029 | -0.06355
-0.1 | -0.007136 | -0.05877
-0.09 | -0.006274 | -0.05403
-0.08 | -0.005563 | -0.049162
-0.07 | -0.0048378 | -0.04484
-0.06 | -0.0041643 | -0.041029
-0.05 | -0.0034546 | -0.037173
-0.04 | -0.0028005 | -0.033903
-0.03 | -0.0021143 | -0.030835
-0.02 | -0.0014622 | -0.027732
-0.01 | -0.0007315 | -0.024566
0 | 3.08e-05 | -0.021904
0.01 | 0.0007538 | -0.019693
0.02 | 0.001639 | -0.017173
0.03 | 0.0025065 | -0.014653
0.04 | 0.0035468 | -0.012202
0.05 | 0.0046557 | -0.00946
0.06 | 0.005842 | -0.006396
0.07 | 0.007212 | -0.0027901
0.08 | 0.008971 | 0.0013823
0.09 | 0.010645 | 0.006596
0.1 | 0.012598 | 0.013289
0.11 | 0.014843 | 0.021681
0.12 | 0.017575 | 0.032575
0.13 | 0.0204 | 0.046169
0.14 | 0.023651 | 0.06347
0.15 | 0.02732 | 0.08521
0.16 | 0.031864 | 0.11361
0.17 | 0.036566 | 0.14803
0.18 | 0.041938 | 0.19241
0.19 | 0.048228 | 0.24709
0.2 | 0.055331 | 0.31206
0.21 | 0.06251 | 0.3965
0.22 | 0.07148 | 0.49624
0.23 | 0.08245 | 0.6148
0.24 | 0.09438 | 0.7662
0.25 | 0.10724 | 0.9489
0.26 | 0.12262 | 1.1674
0.27 | 0.1389 | 1.4349
0.28 | 0.15933 | 1.7564
0.29 | 0.18196 | 2.141
0.3 | 0.20656 | 2.6098
0.31 | 0.23478 | 3.1777
0.32 | 0.266 | 3.84
0.33 | 0.30395 | 4.6636
0.34 | 0.34586 | 5.6437
0.35 | 0.39217 | 6.771
0.36 | 0.44639 | 8.179
0.37 | 0.50862 | 9.884
0.38 | 0.5706 | 11.917
0.39 | 0.6528 | 14.32
0.4 | 0.7491 | 17.276
0.41 | 0.8583 | 20.805
0.42 | 0.9894 | 25.128
0.43 | 1.1416 | 30.234
0.44 | 1.3156 | 36.445
0.45 | 1.5324 | 43.884
0.46 | 1.7824 | 52.816
0.47 | 2.0828 | 63.48
0.48 | 2.454 | 76.37
0.49 | 2.8966 | 91.94
0.5 | 3.4426 | 110.41