## Diode Characteristic (uA-mm)
VGS (V) | VDS = 0.000 V | VDS = 0.500 V
-1.25 | -3.3672 | -9.149
-1.24 | -3.2494 | -8.839
-1.23 | -3.1366 | -8.621
-1.22 | -3.0244 | -8.335
-1.21 | -2.9215 | -8.083
-1.2 | -2.8089 | -7.812
-1.19 | -2.6999 | -7.572
-1.18 | -2.6189 | -7.324
-1.17 | -2.5102 | -7.055
-1.16 | -2.4182 | -6.842
-1.15 | -2.3325 | -6.638
-1.14 | -2.2528 | -6.428
-1.13 | -2.1755 | -6.217
-1.12 | -2.0726 | -6.014
-1.11 | -2.0099 | -5.805
-1.1 | -1.9287 | -5.613
-1.09 | -1.8612 | -5.441
-1.08 | -1.7889 | -5.247
-1.07 | -1.7298 | -5.118
-1.06 | -1.6641 | -4.9318
-1.05 | -1.6047 | -4.7587
-1.04 | -1.5486 | -4.61
-1.03 | -1.488 | -4.4401
-1.02 | -1.4343 | -4.2977
-1.01 | -1.3807 | -4.1457
-1 | -1.3263 | -3.9948
-0.99 | -1.2713 | -3.8702
-0.98 | -1.2241 | -3.7256
-0.97 | -1.18 | -3.5832
-0.96 | -1.1341 | -3.4808
-0.95 | -1.0873 | -3.3531
-0.94 | -1.0458 | -3.2607
-0.93 | -1.0061 | -3.138
-0.92 | -0.967 | -3.03
-0.91 | -0.9237 | -2.9103
-0.9 | -0.8953 | -2.8154
-0.89 | -0.8606 | -2.7174
-0.88 | -0.8229 | -2.6238
-0.87 | -0.7896 | -2.5209
-0.86 | -0.7565 | -2.4433
-0.85 | -0.7263 | -2.3547
-0.84 | -0.6995 | -2.2664
-0.83 | -0.6703 | -2.1817
-0.82 | -0.6409 | -2.0989
-0.81 | -0.6171 | -2.028
-0.8 | -0.5904 | -1.9636
-0.79 | -0.568 | -1.8906
-0.78 | -0.5411 | -1.8157
-0.77 | -0.5189 | -1.7509
-0.76 | -0.49695 | -1.6967
-0.75 | -0.47699 | -1.6402
-0.74 | -0.45342 | -1.5754
-0.73 | -0.43505 | -1.5126
-0.72 | -0.41637 | -1.4615
-0.71 | -0.3968 | -1.3973
-0.7 | -0.37966 | -1.3534
-0.69 | -0.3619 | -1.299
-0.68 | -0.34735 | -1.2546
-0.67 | -0.32864 | -1.2074
-0.66 | -0.31478 | -1.1612
-0.65 | -0.3005 | -1.11
-0.64 | -0.28656 | -1.0637
-0.63 | -0.27411 | -1.0255
-0.62 | -0.2594 | -0.9851
-0.61 | -0.24925 | -0.9481
-0.6 | -0.23701 | -0.9112
-0.59 | -0.22482 | -0.8765
-0.58 | -0.21486 | -0.8453
-0.57 | -0.20439 | -0.8117
-0.56 | -0.192 | -0.7804
-0.55 | -0.18481 | -0.7459
-0.54 | -0.17549 | -0.7195
-0.53 | -0.16591 | -0.6887
-0.52 | -0.15783 | -0.6555
-0.51 | -0.14914 | -0.6358
-0.5 | -0.14121 | -0.6064
-0.49 | -0.13449 | -0.5825
-0.48 | -0.12716 | -0.5587
-0.47 | -0.11971 | -0.5342
-0.46 | -0.11342 | -0.5162
-0.45 | -0.10639 | -0.49693
-0.44 | -0.10126 | -0.47614
-0.43 | -0.09582 | -0.45574
-0.42 | -0.08938 | -0.43521
-0.41 | -0.08406 | -0.41666
-0.4 | -0.07931 | -0.39826
-0.39 | -0.07502 | -0.3812
-0.38 | -0.07061 | -0.36315
-0.37 | -0.06626 | -0.34697
-0.36 | -0.06166 | -0.33267
-0.35 | -0.05853 | -0.31803
-0.34 | -0.05453 | -0.30231
-0.33 | -0.05122 | -0.28906
-0.32 | -0.048349 | -0.27468
-0.31 | -0.045314 | -0.26328
-0.3 | -0.042386 | -0.24927
-0.29 | -0.039442 | -0.23748
-0.28 | -0.03705 | -0.22378
-0.27 | -0.03443 | -0.21241
-0.26 | -0.03186 | -0.20077
-0.25 | -0.029863 | -0.18984
-0.24 | -0.027687 | -0.17815
-0.23 | -0.025697 | -0.16863
-0.22 | -0.023488 | -0.15723
-0.21 | -0.021932 | -0.14782
-0.2 | -0.020133 | -0.13692
-0.19 | -0.018619 | -0.12862
-0.18 | -0.016853 | -0.11944
-0.17 | -0.015579 | -0.11121
-0.16 | -0.014292 | -0.1027
-0.15 | -0.013081 | -0.09541
-0.14 | -0.011726 | -0.08766
-0.13 | -0.010679 | -0.08126
-0.12 | -0.009651 | -0.07451
-0.11 | -0.008775 | -0.06885
-0.1 | -0.007756 | -0.06285
-0.09 | -0.006868 | -0.05766
-0.08 | -0.006038 | -0.05302
-0.07 | -0.005319 | -0.04887
-0.06 | -0.004511 | -0.044301
-0.05 | -0.0037958 | -0.040241
-0.04 | -0.0030643 | -0.036574
-0.03 | -0.002325 | -0.033213
-0.02 | -0.0016193 | -0.030027
-0.01 | -0.0008226 | -0.026976
0 | -6.1e-06 | -0.023759
0.01 | 0.0008109 | -0.020988
0.02 | 0.0017634 | -0.018343
0.03 | 0.0027124 | -0.015646
0.04 | 0.0038799 | -0.012884
0.05 | 0.0050274 | -0.009877
0.06 | 0.006344 | -0.006569
0.07 | 0.008074 | -0.0026821
0.08 | 0.009694 | 0.0018542
0.09 | 0.011615 | 0.007585
0.1 | 0.013771 | 0.014678
0.11 | 0.016478 | 0.023628
0.12 | 0.019313 | 0.034976
0.13 | 0.02243 | 0.049786
0.14 | 0.026041 | 0.06755
0.15 | 0.030419 | 0.09086
0.16 | 0.035199 | 0.12051
0.17 | 0.040325 | 0.15722
0.18 | 0.046358 | 0.20296
0.19 | 0.053417 | 0.2601
0.2 | 0.06016 | 0.32956
0.21 | 0.06929 | 0.41666
0.22 | 0.07964 | 0.52189
0.23 | 0.09128 | 0.6453
0.24 | 0.10364 | 0.7996
0.25 | 0.11815 | 0.9908
0.26 | 0.13466 | 1.2161
0.27 | 0.15324 | 1.4928
0.28 | 0.17495 | 1.8238
0.29 | 0.19793 | 2.2147
0.3 | 0.22496 | 2.7014
0.31 | 0.25491 | 3.279
0.32 | 0.28991 | 3.9787
0.33 | 0.32917 | 4.8055
0.34 | 0.37159 | 5.784
0.35 | 0.42197 | 6.975
0.36 | 0.47909 | 8.408
0.37 | 0.54484 | 10.139
0.38 | 0.6096 | 12.203
0.39 | 0.692 | 14.698
0.4 | 0.7933 | 17.644
0.41 | 0.9078 | 21.258
0.42 | 1.041 | 25.616
0.43 | 1.1949 | 30.842
0.44 | 1.376 | 37.102
0.45 | 1.596 | 44.617
0.46 | 1.8519 | 53.795
0.47 | 2.1644 | 64.47
0.48 | 2.5308 | 77.72
0.49 | 2.9709 | 93.23
0.5 | 3.5232 | 112.12