## Diode Characteristic (uA-mm)
VGS (V) | VDS = 0.000 V | VDS = 0.500 V
-1.25 | -3.5798 | -9.956
-1.24 | -3.4379 | -9.692
-1.23 | -3.3164 | -9.343
-1.22 | -3.2022 | -9.096
-1.21 | -3.0939 | -8.771
-1.2 | -2.9711 | -8.482
-1.19 | -2.8591 | -8.198
-1.18 | -2.7548 | -7.935
-1.17 | -2.646 | -7.668
-1.16 | -2.5412 | -7.39
-1.15 | -2.4572 | -7.165
-1.14 | -2.3584 | -6.917
-1.13 | -2.2804 | -6.673
-1.12 | -2.1996 | -6.461
-1.11 | -2.1062 | -6.254
-1.1 | -2.0357 | -6.049
-1.09 | -1.9617 | -5.843
-1.08 | -1.8927 | -5.642
-1.07 | -1.8207 | -5.459
-1.06 | -1.7492 | -5.293
-1.05 | -1.6791 | -5.096
-1.04 | -1.6209 | -4.9231
-1.03 | -1.555 | -4.7584
-1.02 | -1.503 | -4.5998
-1.01 | -1.4387 | -4.4328
-1 | -1.3895 | -4.295
-0.99 | -1.33 | -4.1508
-0.98 | -1.2773 | -3.9975
-0.97 | -1.2357 | -3.8858
-0.96 | -1.1911 | -3.7207
-0.95 | -1.1404 | -3.5938
-0.94 | -1.0919 | -3.4851
-0.93 | -1.0487 | -3.3718
-0.92 | -1.007 | -3.243
-0.91 | -0.9672 | -3.1348
-0.9 | -0.9287 | -3.0192
-0.89 | -0.8905 | -2.9127
-0.88 | -0.8589 | -2.8135
-0.87 | -0.8139 | -2.7131
-0.86 | -0.7852 | -2.6138
-0.85 | -0.7586 | -2.5216
-0.84 | -0.7251 | -2.4155
-0.83 | -0.6974 | -2.3336
-0.82 | -0.6687 | -2.2585
-0.81 | -0.638 | -2.1733
-0.8 | -0.6127 | -2.0908
-0.79 | -0.5863 | -2.006
-0.78 | -0.5621 | -1.9464
-0.77 | -0.532 | -1.87
-0.76 | -0.5083 | -1.8034
-0.75 | -0.49608 | -1.7463
-0.74 | -0.471 | -1.6731
-0.73 | -0.44779 | -1.6034
-0.72 | -0.42907 | -1.5463
-0.71 | -0.41045 | -1.4948
-0.7 | -0.3913 | -1.432
-0.69 | -0.37415 | -1.3783
-0.68 | -0.35763 | -1.3248
-0.67 | -0.34004 | -1.269
-0.66 | -0.32547 | -1.2161
-0.65 | -0.3101 | -1.1759
-0.64 | -0.29675 | -1.1302
-0.63 | -0.28181 | -1.0904
-0.62 | -0.26832 | -1.0485
-0.61 | -0.25627 | -1.0029
-0.6 | -0.24393 | -0.964
-0.59 | -0.23178 | -0.9282
-0.58 | -0.21977 | -0.8883
-0.57 | -0.20962 | -0.856
-0.56 | -0.19878 | -0.8139
-0.55 | -0.18922 | -0.7841
-0.54 | -0.17874 | -0.7501
-0.53 | -0.16928 | -0.7221
-0.52 | -0.16031 | -0.6919
-0.51 | -0.15268 | -0.6643
-0.5 | -0.14428 | -0.6403
-0.49 | -0.13751 | -0.6099
-0.48 | -0.1282 | -0.59
-0.47 | -0.12202 | -0.5658
-0.46 | -0.11532 | -0.539
-0.45 | -0.10849 | -0.522
-0.44 | -0.10294 | -0.49868
-0.43 | -0.09733 | -0.47618
-0.42 | -0.09225 | -0.45914
-0.41 | -0.08654 | -0.43781
-0.4 | -0.08119 | -0.42088
-0.39 | -0.07647 | -0.40188
-0.38 | -0.07156 | -0.38151
-0.37 | -0.06792 | -0.36471
-0.36 | -0.06348 | -0.35013
-0.35 | -0.05931 | -0.33271
-0.34 | -0.05561 | -0.31788
-0.33 | -0.05208 | -0.30483
-0.32 | -0.049687 | -0.2889
-0.31 | -0.046237 | -0.27635
-0.3 | -0.043374 | -0.2619
-0.29 | -0.040311 | -0.24962
-0.28 | -0.037718 | -0.23704
-0.27 | -0.035005 | -0.2221
-0.26 | -0.032629 | -0.21154
-0.25 | -0.030079 | -0.19848
-0.24 | -0.028305 | -0.1893
-0.23 | -0.025923 | -0.17721
-0.22 | -0.02405 | -0.16705
-0.21 | -0.022193 | -0.15548
-0.2 | -0.020556 | -0.14485
-0.19 | -0.018849 | -0.13592
-0.18 | -0.017327 | -0.12596
-0.17 | -0.015868 | -0.11709
-0.16 | -0.014542 | -0.10948
-0.15 | -0.013076 | -0.10128
-0.14 | -0.012044 | -0.09288
-0.13 | -0.010877 | -0.08545
-0.12 | -0.00979 | -0.07928
-0.11 | -0.008764 | -0.07302
-0.1 | -0.00784 | -0.06705
-0.09 | -0.006965 | -0.06074
-0.08 | -0.006124 | -0.05598
-0.07 | -0.005303 | -0.05117
-0.06 | -0.0045759 | -0.046395
-0.05 | -0.0038448 | -0.042202
-0.04 | -0.0030659 | -0.038332
-0.03 | -0.0023547 | -0.034655
-0.02 | -0.0015804 | -0.031307
-0.01 | -0.0008416 | -0.027806
0 | -2.43e-05 | -0.024565
0.01 | 0.0008629 | -0.021987
0.02 | 0.0017543 | -0.019191
0.03 | 0.0027762 | -0.016321
0.04 | 0.0038795 | -0.013475
0.05 | 0.0051025 | -0.010661
0.06 | 0.006558 | -0.007229
0.07 | 0.008076 | -0.0031763
0.08 | 0.009857 | 0.0012893
0.09 | 0.011721 | 0.006783
0.1 | 0.014185 | 0.013806
0.11 | 0.016587 | 0.022576
0.12 | 0.019508 | 0.033838
0.13 | 0.022691 | 0.047906
0.14 | 0.026713 | 0.06557
0.15 | 0.030865 | 0.08863
0.16 | 0.035631 | 0.1179
0.17 | 0.040885 | 0.15404
0.18 | 0.047454 | 0.19911
0.19 | 0.054304 | 0.25519
0.2 | 0.0614 | 0.32401
0.21 | 0.07106 | 0.41016
0.22 | 0.08096 | 0.51434
0.23 | 0.09231 | 0.6363
0.24 | 0.10537 | 0.7905
0.25 | 0.12055 | 0.9773
0.26 | 0.13831 | 1.2059
0.27 | 0.1568 | 1.48
0.28 | 0.17798 | 1.8116
0.29 | 0.20232 | 2.2033
0.3 | 0.23131 | 2.6869
0.31 | 0.26245 | 3.2693
0.32 | 0.29689 | 3.9542
0.33 | 0.33681 | 4.7755
0.34 | 0.37966 | 5.757
0.35 | 0.43141 | 6.936
0.36 | 0.48959 | 8.367
0.37 | 0.5545 | 10.097
0.38 | 0.623 | 12.169
0.39 | 0.7116 | 14.641
0.4 | 0.8092 | 17.606
0.41 | 0.9276 | 21.188
0.42 | 1.0625 | 25.523
0.43 | 1.2166 | 30.735
0.44 | 1.4043 | 37.015
0.45 | 1.6203 | 44.558
0.46 | 1.8847 | 53.634
0.47 | 2.1929 | 64.47
0.48 | 2.5652 | 77.52
0.49 | 3.014 | 93.11
0.5 | 3.5446 | 111.85