## Diode Characteristic (uA-mm)
VGS (V) | VDS = 0.000 V | VDS = 0.500 V
-1.25 | -3.4772 | -9.859
-1.24 | -3.3404 | -9.52
-1.23 | -3.2181 | -9.207
-1.22 | -3.0958 | -8.884
-1.21 | -2.9872 | -8.621
-1.2 | -2.8774 | -8.367
-1.19 | -2.7708 | -8.094
-1.18 | -2.6694 | -7.855
-1.17 | -2.5704 | -7.582
-1.16 | -2.4801 | -7.319
-1.15 | -2.3857 | -7.117
-1.14 | -2.309 | -6.852
-1.13 | -2.2276 | -6.664
-1.12 | -2.1376 | -6.437
-1.11 | -2.0607 | -6.224
-1.1 | -1.975 | -6.025
-1.09 | -1.8975 | -5.825
-1.08 | -1.828 | -5.612
-1.07 | -1.7604 | -5.464
-1.06 | -1.6976 | -5.284
-1.05 | -1.633 | -5.102
-1.04 | -1.5703 | -4.9268
-1.03 | -1.5174 | -4.747
-1.02 | -1.4616 | -4.5842
-1.01 | -1.4027 | -4.4347
-1 | -1.3463 | -4.2508
-0.99 | -1.2921 | -4.1125
-0.98 | -1.2431 | -3.9751
-0.97 | -1.2001 | -3.8363
-0.96 | -1.1529 | -3.6958
-0.95 | -1.1037 | -3.5655
-0.94 | -1.0608 | -3.4474
-0.93 | -1.0216 | -3.3344
-0.92 | -0.9807 | -3.224
-0.91 | -0.9408 | -3.1047
-0.9 | -0.9065 | -2.998
-0.89 | -0.8686 | -2.8951
-0.88 | -0.8317 | -2.7862
-0.87 | -0.7978 | -2.6929
-0.86 | -0.7638 | -2.6038
-0.85 | -0.7328 | -2.5051
-0.84 | -0.7043 | -2.4132
-0.83 | -0.6729 | -2.3453
-0.82 | -0.6483 | -2.2439
-0.81 | -0.6216 | -2.1562
-0.8 | -0.5916 | -2.0758
-0.79 | -0.5678 | -2.0092
-0.78 | -0.5449 | -1.9246
-0.77 | -0.5225 | -1.8593
-0.76 | -0.50175 | -1.7978
-0.75 | -0.48145 | -1.7325
-0.74 | -0.45764 | -1.662
-0.73 | -0.43896 | -1.5862
-0.72 | -0.41857 | -1.5364
-0.71 | -0.3979 | -1.4805
-0.7 | -0.37838 | -1.4255
-0.69 | -0.36292 | -1.3655
-0.68 | -0.34686 | -1.3227
-0.67 | -0.33112 | -1.2725
-0.66 | -0.31652 | -1.2279
-0.65 | -0.29986 | -1.1766
-0.64 | -0.28726 | -1.1342
-0.63 | -0.27387 | -1.0885
-0.62 | -0.26042 | -1.043
-0.61 | -0.24841 | -1.0006
-0.6 | -0.23626 | -0.9654
-0.59 | -0.22512 | -0.9239
-0.58 | -0.21369 | -0.8932
-0.57 | -0.20315 | -0.8489
-0.56 | -0.19198 | -0.8199
-0.55 | -0.18202 | -0.7911
-0.54 | -0.17269 | -0.7536
-0.53 | -0.16454 | -0.7234
-0.52 | -0.1558 | -0.6955
-0.51 | -0.14679 | -0.6673
-0.5 | -0.13936 | -0.6417
-0.49 | -0.13192 | -0.6126
-0.48 | -0.12557 | -0.585
-0.47 | -0.1185 | -0.5585
-0.46 | -0.11139 | -0.5401
-0.45 | -0.10534 | -0.52
-0.44 | -0.09977 | -0.49858
-0.43 | -0.09351 | -0.47539
-0.42 | -0.08875 | -0.45564
-0.41 | -0.08302 | -0.43733
-0.4 | -0.07831 | -0.41595
-0.39 | -0.07343 | -0.39909
-0.38 | -0.06938 | -0.38173
-0.37 | -0.06504 | -0.36252
-0.36 | -0.061 | -0.34693
-0.35 | -0.05712 | -0.33152
-0.34 | -0.05378 | -0.31521
-0.33 | -0.0502 | -0.30096
-0.32 | -0.047595 | -0.28679
-0.31 | -0.044501 | -0.27302
-0.3 | -0.041461 | -0.26057
-0.29 | -0.038737 | -0.2469
-0.28 | -0.035903 | -0.23387
-0.27 | -0.033336 | -0.22354
-0.26 | -0.030977 | -0.20966
-0.25 | -0.028646 | -0.19694
-0.24 | -0.026696 | -0.18618
-0.23 | -0.024879 | -0.17438
-0.22 | -0.022944 | -0.16478
-0.21 | -0.021121 | -0.15405
-0.2 | -0.019519 | -0.14317
-0.19 | -0.018059 | -0.13423
-0.18 | -0.01642 | -0.12375
-0.17 | -0.015004 | -0.11606
-0.16 | -0.013698 | -0.10778
-0.15 | -0.012589 | -0.09903
-0.14 | -0.011349 | -0.09144
-0.13 | -0.01036 | -0.08481
-0.12 | -0.009312 | -0.07811
-0.11 | -0.008435 | -0.07154
-0.1 | -0.007444 | -0.0654
-0.09 | -0.00662 | -0.06028
-0.08 | -0.005848 | -0.05473
-0.07 | -0.005126 | -0.05007
-0.06 | -0.0043419 | -0.045871
-0.05 | -0.0036229 | -0.041303
-0.04 | -0.0029452 | -0.037444
-0.03 | -0.002218 | -0.033764
-0.02 | -0.0015512 | -0.030429
-0.01 | -0.0007792 | -0.027451
0 | 5e-07 | -0.024222
0.01 | 0.000783 | -0.021462
0.02 | 0.0017068 | -0.018851
0.03 | 0.002625 | -0.015997
0.04 | 0.0037575 | -0.013352
0.05 | 0.0048631 | -0.010371
0.06 | 0.006082 | -0.007159
0.07 | 0.007769 | -0.0032444
0.08 | 0.009343 | 0.001272
0.09 | 0.011207 | 0.006746
0.1 | 0.013231 | 0.013575
0.11 | 0.015902 | 0.02262
0.12 | 0.0186 | 0.033754
0.13 | 0.021655 | 0.048367
0.14 | 0.02501 | 0.06593
0.15 | 0.029319 | 0.08924
0.16 | 0.033763 | 0.11858
0.17 | 0.038896 | 0.15587
0.18 | 0.044744 | 0.20155
0.19 | 0.051505 | 0.25773
0.2 | 0.05848 | 0.32868
0.21 | 0.06721 | 0.41456
0.22 | 0.07729 | 0.52137
0.23 | 0.08857 | 0.6455
0.24 | 0.10081 | 0.7999
0.25 | 0.11546 | 0.9925
0.26 | 0.13144 | 1.2224
0.27 | 0.15071 | 1.5003
0.28 | 0.17153 | 1.8304
0.29 | 0.19497 | 2.2311
0.3 | 0.22169 | 2.7232
0.31 | 0.25126 | 3.2972
0.32 | 0.28602 | 4.0022
0.33 | 0.32524 | 4.8437
0.34 | 0.36799 | 5.793
0.35 | 0.41885 | 7.008
0.36 | 0.4749 | 8.456
0.37 | 0.54079 | 10.221
0.38 | 0.6057 | 12.299
0.39 | 0.689 | 14.805
0.4 | 0.7927 | 17.813
0.41 | 0.9051 | 21.432
0.42 | 1.0412 | 25.857
0.43 | 1.1985 | 31.133
0.44 | 1.3857 | 37.499
0.45 | 1.6051 | 45.037
0.46 | 1.8661 | 54.415
0.47 | 2.1782 | 65.29
0.48 | 2.5481 | 78.35
0.49 | 2.9905 | 94.36
0.5 | 3.5487 | 113.38