## Diode Characteristic (uA-mm)
VGS (V) | VDS = 0.000 V | VDS = 0.500 V
-1.25 | -3.6871 | -10.191
-1.24 | -3.5643 | -9.891
-1.23 | -3.4215 | -9.568
-1.22 | -3.2849 | -9.268
-1.21 | -3.1562 | -8.92
-1.2 | -3.0452 | -8.657
-1.19 | -2.9208 | -8.394
-1.18 | -2.8374 | -8.119
-1.17 | -2.7195 | -7.83
-1.16 | -2.6296 | -7.569
-1.15 | -2.5305 | -7.306
-1.14 | -2.4268 | -7.092
-1.13 | -2.3352 | -6.844
-1.12 | -2.2524 | -6.584
-1.11 | -2.1608 | -6.381
-1.1 | -2.0859 | -6.167
-1.09 | -2.0108 | -5.948
-1.08 | -1.9315 | -5.763
-1.07 | -1.862 | -5.541
-1.06 | -1.7923 | -5.37
-1.05 | -1.7264 | -5.166
-1.04 | -1.656 | -5.019
-1.03 | -1.5879 | -4.8323
-1.02 | -1.5249 | -4.6673
-1.01 | -1.4654 | -4.5129
-1 | -1.4148 | -4.3354
-0.99 | -1.3561 | -4.1995
-0.98 | -1.3061 | -4.0696
-0.97 | -1.2571 | -3.9301
-0.96 | -1.2038 | -3.7877
-0.95 | -1.1637 | -3.6653
-0.94 | -1.1116 | -3.514
-0.93 | -1.0678 | -3.3984
-0.92 | -1.0255 | -3.2722
-0.91 | -0.9855 | -3.1565
-0.9 | -0.942 | -3.049
-0.89 | -0.9017 | -2.9428
-0.88 | -0.8654 | -2.822
-0.87 | -0.8292 | -2.7186
-0.86 | -0.7962 | -2.6254
-0.85 | -0.7636 | -2.5324
-0.84 | -0.7316 | -2.4399
-0.83 | -0.699 | -2.3457
-0.82 | -0.671 | -2.2479
-0.81 | -0.6431 | -2.1683
-0.8 | -0.6162 | -2.0906
-0.79 | -0.5891 | -2.0174
-0.78 | -0.5616 | -1.9331
-0.77 | -0.5391 | -1.8798
-0.76 | -0.5163 | -1.8123
-0.75 | -0.49664 | -1.7454
-0.74 | -0.47412 | -1.6758
-0.73 | -0.45406 | -1.6103
-0.72 | -0.4328 | -1.5532
-0.71 | -0.41447 | -1.4838
-0.7 | -0.39553 | -1.4239
-0.69 | -0.37774 | -1.3726
-0.68 | -0.35746 | -1.3133
-0.67 | -0.34182 | -1.258
-0.66 | -0.3282 | -1.2093
-0.65 | -0.31287 | -1.1695
-0.64 | -0.29736 | -1.118
-0.63 | -0.28341 | -1.0763
-0.62 | -0.27078 | -1.0339
-0.61 | -0.25754 | -0.9961
-0.6 | -0.24546 | -0.9559
-0.59 | -0.2325 | -0.9126
-0.58 | -0.22208 | -0.8839
-0.57 | -0.21074 | -0.8466
-0.56 | -0.20017 | -0.8075
-0.55 | -0.19002 | -0.7714
-0.54 | -0.1801 | -0.7391
-0.53 | -0.17142 | -0.7099
-0.52 | -0.16368 | -0.6798
-0.51 | -0.15424 | -0.6528
-0.5 | -0.14468 | -0.6248
-0.49 | -0.13751 | -0.6025
-0.48 | -0.12944 | -0.5766
-0.47 | -0.1227 | -0.546
-0.46 | -0.11574 | -0.5245
-0.45 | -0.10874 | -0.5021
-0.44 | -0.10296 | -0.4849
-0.43 | -0.09743 | -0.46297
-0.42 | -0.09228 | -0.44241
-0.41 | -0.08699 | -0.42475
-0.4 | -0.08196 | -0.40622
-0.39 | -0.07667 | -0.38785
-0.38 | -0.07199 | -0.37238
-0.37 | -0.06754 | -0.35472
-0.36 | -0.06363 | -0.33862
-0.35 | -0.05931 | -0.32079
-0.34 | -0.05531 | -0.30717
-0.33 | -0.05211 | -0.29037
-0.32 | -0.048846 | -0.27971
-0.31 | -0.045482 | -0.26623
-0.3 | -0.042805 | -0.25209
-0.29 | -0.039999 | -0.2374
-0.28 | -0.037185 | -0.22592
-0.27 | -0.034669 | -0.21405
-0.26 | -0.03241 | -0.20287
-0.25 | -0.030107 | -0.1899
-0.24 | -0.027645 | -0.17839
-0.23 | -0.025859 | -0.16776
-0.22 | -0.023844 | -0.15813
-0.21 | -0.022138 | -0.14895
-0.2 | -0.020252 | -0.13858
-0.19 | -0.018569 | -0.12979
-0.18 | -0.01713 | -0.12045
-0.17 | -0.015727 | -0.11252
-0.16 | -0.014311 | -0.10465
-0.15 | -0.013062 | -0.09723
-0.14 | -0.011903 | -0.08951
-0.13 | -0.010917 | -0.0832
-0.12 | -0.009707 | -0.07657
-0.11 | -0.008727 | -0.07033
-0.1 | -0.007836 | -0.06487
-0.09 | -0.007036 | -0.05911
-0.08 | -0.006093 | -0.05449
-0.07 | -0.005332 | -0.049885
-0.06 | -0.0045572 | -0.045819
-0.05 | -0.0038421 | -0.041738
-0.04 | -0.0030687 | -0.037789
-0.03 | -0.0023676 | -0.034286
-0.02 | -0.0015858 | -0.03112
-0.01 | -0.0008462 | -0.028026
0 | -3.8e-05 | -0.024548
0.01 | 0.0008716 | -0.021924
0.02 | 0.0017427 | -0.019372
0.03 | 0.0028377 | -0.016309
0.04 | 0.0038877 | -0.013675
0.05 | 0.00521 | -0.010531
0.06 | 0.00649 | -0.007349
0.07 | 0.008043 | -0.0033008
0.08 | 0.009767 | 0.001252
0.09 | 0.011869 | 0.006808
0.1 | 0.014085 | 0.013658
0.11 | 0.0167 | 0.022779
0.12 | 0.019512 | 0.034138
0.13 | 0.023062 | 0.048486
0.14 | 0.026619 | 0.06652
0.15 | 0.030991 | 0.09014
0.16 | 0.035629 | 0.11952
0.17 | 0.041401 | 0.15695
0.18 | 0.047391 | 0.20343
0.19 | 0.0543 | 0.26022
0.2 | 0.06185 | 0.33132
0.21 | 0.07109 | 0.41886
0.22 | 0.08112 | 0.5246
0.23 | 0.09324 | 0.6482
0.24 | 0.10667 | 0.8077
0.25 | 0.12112 | 0.9995
0.26 | 0.13809 | 1.232
0.27 | 0.15661 | 1.514
0.28 | 0.17949 | 1.8477
0.29 | 0.20434 | 2.2525
0.3 | 0.23097 | 2.7458
0.31 | 0.26205 | 3.3285
0.32 | 0.29718 | 4.0447
0.33 | 0.33821 | 4.8866
0.34 | 0.3838 | 5.86
0.35 | 0.43476 | 7.092
0.36 | 0.49353 | 8.56
0.37 | 0.56015 | 10.344
0.38 | 0.6307 | 12.429
0.39 | 0.7168 | 15
0.4 | 0.8191 | 18.04
0.41 | 0.9359 | 21.761
0.42 | 1.0768 | 26.211
0.43 | 1.2407 | 31.587
0.44 | 1.4211 | 38.02
0.45 | 1.6448 | 45.696
0.46 | 1.9126 | 55.221
0.47 | 2.2241 | 66.32
0.48 | 2.6116 | 79.59
0.49 | 3.071 | 95.86
0.5 | 3.6217 | 115.21