## Diode Characteristic (uA-mm)
VGS (V) | VDS = 0.000 V | VDS = 0.500 V
-1.25 | -2.829 | -7.653
-1.24 | -2.712 | -7.435
-1.23 | -2.6158 | -7.183
-1.22 | -2.5219 | -6.961
-1.21 | -2.4423 | -6.721
-1.2 | -2.3432 | -6.527
-1.19 | -2.2519 | -6.293
-1.18 | -2.173 | -6.08
-1.17 | -2.095 | -5.898
-1.16 | -2.0249 | -5.695
-1.15 | -1.9509 | -5.498
-1.14 | -1.8724 | -5.318
-1.13 | -1.7953 | -5.167
-1.12 | -1.7338 | -4.9695
-1.11 | -1.6683 | -4.8227
-1.1 | -1.6056 | -4.6638
-1.09 | -1.5446 | -4.4931
-1.08 | -1.4923 | -4.3398
-1.07 | -1.4403 | -4.2054
-1.06 | -1.3872 | -4.0563
-1.05 | -1.3378 | -3.9366
-1.04 | -1.2897 | -3.8007
-1.03 | -1.2383 | -3.6631
-1.02 | -1.185 | -3.5308
-1.01 | -1.1467 | -3.4177
-1 | -1.1007 | -3.2877
-0.99 | -1.0578 | -3.1861
-0.98 | -1.0142 | -3.0825
-0.97 | -0.9761 | -2.9797
-0.96 | -0.9368 | -2.8958
-0.95 | -0.8992 | -2.784
-0.94 | -0.8635 | -2.6778
-0.93 | -0.8329 | -2.6014
-0.92 | -0.7979 | -2.5148
-0.91 | -0.7646 | -2.4175
-0.9 | -0.7398 | -2.3398
-0.89 | -0.7067 | -2.2489
-0.88 | -0.6781 | -2.1698
-0.87 | -0.6506 | -2.0984
-0.86 | -0.6248 | -2.0223
-0.85 | -0.5985 | -1.945
-0.84 | -0.5758 | -1.8728
-0.83 | -0.5503 | -1.8075
-0.82 | -0.5276 | -1.7399
-0.81 | -0.506 | -1.6759
-0.8 | -0.489 | -1.6061
-0.79 | -0.4675 | -1.5413
-0.78 | -0.4499 | -1.4885
-0.77 | -0.42993 | -1.4368
-0.76 | -0.4112 | -1.3806
-0.75 | -0.39243 | -1.3403
-0.74 | -0.37431 | -1.2891
-0.73 | -0.35861 | -1.2446
-0.72 | -0.34295 | -1.2
-0.71 | -0.32693 | -1.1558
-0.7 | -0.31065 | -1.1022
-0.69 | -0.29674 | -1.066
-0.68 | -0.28465 | -1.0299
-0.67 | -0.27322 | -0.9861
-0.66 | -0.25861 | -0.9452
-0.65 | -0.24632 | -0.9106
-0.64 | -0.23601 | -0.8775
-0.63 | -0.22538 | -0.8451
-0.62 | -0.21582 | -0.8094
-0.61 | -0.20448 | -0.778
-0.6 | -0.19461 | -0.7438
-0.59 | -0.18583 | -0.7207
-0.58 | -0.1759 | -0.6842
-0.57 | -0.168 | -0.6599
-0.56 | -0.15992 | -0.6331
-0.55 | -0.15162 | -0.6091
-0.54 | -0.14451 | -0.5805
-0.53 | -0.13666 | -0.5595
-0.52 | -0.12968 | -0.5374
-0.51 | -0.12346 | -0.5177
-0.5 | -0.11604 | -0.49368
-0.49 | -0.11037 | -0.47129
-0.48 | -0.10429 | -0.4531
-0.47 | -0.09869 | -0.4377
-0.46 | -0.09312 | -0.41671
-0.45 | -0.08814 | -0.40088
-0.44 | -0.08328 | -0.38546
-0.43 | -0.07869 | -0.36708
-0.42 | -0.0743 | -0.3537
-0.41 | -0.07021 | -0.33553
-0.4 | -0.06628 | -0.31959
-0.39 | -0.06239 | -0.30643
-0.38 | -0.0588 | -0.29317
-0.37 | -0.05518 | -0.27992
-0.36 | -0.05178 | -0.26609
-0.35 | -0.048776 | -0.2536
-0.34 | -0.04583 | -0.24326
-0.33 | -0.042851 | -0.23228
-0.32 | -0.040295 | -0.22189
-0.31 | -0.037714 | -0.21154
-0.3 | -0.035339 | -0.2015
-0.29 | -0.033097 | -0.1912
-0.28 | -0.030918 | -0.18068
-0.27 | -0.028881 | -0.17029
-0.26 | -0.027045 | -0.16122
-0.25 | -0.025068 | -0.15406
-0.24 | -0.023141 | -0.14485
-0.23 | -0.021589 | -0.13625
-0.22 | -0.020052 | -0.12799
-0.21 | -0.018555 | -0.12004
-0.2 | -0.017034 | -0.11186
-0.19 | -0.01579 | -0.10443
-0.18 | -0.014444 | -0.09761
-0.17 | -0.013269 | -0.09138
-0.16 | -0.012157 | -0.08431
-0.15 | -0.011168 | -0.07794
-0.14 | -0.010137 | -0.07251
-0.13 | -0.009281 | -0.06656
-0.12 | -0.008325 | -0.06149
-0.11 | -0.007549 | -0.05646
-0.1 | -0.006792 | -0.05194
-0.09 | -0.006095 | -0.047441
-0.08 | -0.005302 | -0.043499
-0.07 | -0.0046232 | -0.039926
-0.06 | -0.0039933 | -0.036028
-0.05 | -0.0033053 | -0.032547
-0.04 | -0.0026922 | -0.029792
-0.03 | -0.0020147 | -0.027033
-0.02 | -0.001399 | -0.024372
-0.01 | -0.0006895 | -0.021938
0 | -4.43e-05 | -0.019562
0.01 | 0.0007363 | -0.017142
0.02 | 0.0015087 | -0.015091
0.03 | 0.0024084 | -0.01297
0.04 | 0.0033644 | -0.010853
0.05 | 0.0044336 | -0.008313
0.06 | 0.0055742 | -0.005663
0.07 | 0.0068 | -0.0023837
0.08 | 0.008416 | 0.0013378
0.09 | 0.010054 | 0.006128
0.1 | 0.011894 | 0.012001
0.11 | 0.014043 | 0.019516
0.12 | 0.016631 | 0.029244
0.13 | 0.019481 | 0.041895
0.14 | 0.022576 | 0.05757
0.15 | 0.026166 | 0.07787
0.16 | 0.030368 | 0.10361
0.17 | 0.035109 | 0.13578
0.18 | 0.040216 | 0.17638
0.19 | 0.046584 | 0.22725
0.2 | 0.053373 | 0.28968
0.21 | 0.06052 | 0.36849
0.22 | 0.06948 | 0.46378
0.23 | 0.08034 | 0.5774
0.24 | 0.09218 | 0.7218
0.25 | 0.10511 | 0.8976
0.26 | 0.12023 | 1.1081
0.27 | 0.13723 | 1.3684
0.28 | 0.15725 | 1.6815
0.29 | 0.17908 | 2.0578
0.3 | 0.20469 | 2.5202
0.31 | 0.23365 | 3.0691
0.32 | 0.26638 | 3.7399
0.33 | 0.30453 | 4.5323
0.34 | 0.34651 | 5.4913
0.35 | 0.39548 | 6.609
0.36 | 0.45203 | 7.992
0.37 | 0.51724 | 9.689
0.38 | 0.5824 | 11.702
0.39 | 0.6682 | 14.11
0.4 | 0.7684 | 17.007
0.41 | 0.8786 | 20.53
0.42 | 1.0178 | 24.794
0.43 | 1.173 | 29.838
0.44 | 1.3559 | 36.005
0.45 | 1.5831 | 43.364
0.46 | 1.8492 | 52.375
0.47 | 2.1643 | 62.81
0.48 | 2.5475 | 75.62
0.49 | 3.0052 | 90.97
0.5 | 3.5593 | 109.15