## Diode Characteristic (uA-mm)
VGS (V) | VDS = 0.000 V | VDS = 0.500 V
-1.25 | -2.6848 | -7.355
-1.24 | -2.5829 | -7.148
-1.23 | -2.4852 | -6.948
-1.22 | -2.3985 | -6.682
-1.21 | -2.3156 | -6.481
-1.2 | -2.2276 | -6.282
-1.19 | -2.1501 | -6.104
-1.18 | -2.0754 | -5.897
-1.17 | -2.0006 | -5.716
-1.16 | -1.9336 | -5.515
-1.15 | -1.8649 | -5.321
-1.14 | -1.7992 | -5.168
-1.13 | -1.7271 | -4.9899
-1.12 | -1.6673 | -4.822
-1.11 | -1.6116 | -4.6814
-1.1 | -1.547 | -4.514
-1.09 | -1.4888 | -4.3571
-1.08 | -1.4367 | -4.2177
-1.07 | -1.3778 | -4.0638
-1.06 | -1.3262 | -3.9487
-1.05 | -1.2778 | -3.8199
-1.04 | -1.2228 | -3.6722
-1.03 | -1.182 | -3.5663
-1.02 | -1.1385 | -3.4396
-1.01 | -1.0948 | -3.3188
-1 | -1.0514 | -3.213
-0.99 | -1.0105 | -3.0971
-0.98 | -0.9742 | -2.9862
-0.97 | -0.9345 | -2.8946
-0.96 | -0.9018 | -2.7873
-0.95 | -0.8646 | -2.7053
-0.94 | -0.8337 | -2.6157
-0.93 | -0.8049 | -2.5199
-0.92 | -0.7712 | -2.4375
-0.91 | -0.7401 | -2.3561
-0.9 | -0.7117 | -2.2701
-0.89 | -0.6834 | -2.1838
-0.88 | -0.6536 | -2.1125
-0.87 | -0.6277 | -2.0429
-0.86 | -0.6054 | -1.9674
-0.85 | -0.5795 | -1.8991
-0.84 | -0.5572 | -1.8197
-0.83 | -0.5344 | -1.7632
-0.82 | -0.5114 | -1.6989
-0.81 | -0.49414 | -1.6301
-0.8 | -0.47471 | -1.5704
-0.79 | -0.45582 | -1.5176
-0.78 | -0.43496 | -1.4654
-0.77 | -0.41719 | -1.4082
-0.76 | -0.40066 | -1.365
-0.75 | -0.38199 | -1.3177
-0.74 | -0.36553 | -1.2564
-0.73 | -0.34805 | -1.2126
-0.72 | -0.33251 | -1.1682
-0.71 | -0.31709 | -1.1254
-0.7 | -0.30575 | -1.0856
-0.69 | -0.29289 | -1.0398
-0.68 | -0.28026 | -1.0046
-0.67 | -0.26855 | -0.9667
-0.66 | -0.2543 | -0.9281
-0.65 | -0.24299 | -0.8912
-0.64 | -0.23172 | -0.8592
-0.63 | -0.2206 | -0.8248
-0.62 | -0.21039 | -0.7953
-0.61 | -0.20066 | -0.761
-0.6 | -0.19116 | -0.7317
-0.59 | -0.18244 | -0.7042
-0.58 | -0.1732 | -0.6788
-0.57 | -0.16403 | -0.6521
-0.56 | -0.15678 | -0.6284
-0.55 | -0.14952 | -0.6004
-0.54 | -0.14137 | -0.5803
-0.53 | -0.1345 | -0.5563
-0.52 | -0.12782 | -0.5321
-0.51 | -0.12179 | -0.5125
-0.5 | -0.11402 | -0.49254
-0.49 | -0.10812 | -0.47124
-0.48 | -0.10256 | -0.45111
-0.47 | -0.0978 | -0.43183
-0.46 | -0.09296 | -0.41636
-0.45 | -0.08719 | -0.4
-0.44 | -0.08231 | -0.38086
-0.43 | -0.07801 | -0.36414
-0.42 | -0.07403 | -0.3498
-0.41 | -0.07005 | -0.33477
-0.4 | -0.06583 | -0.32108
-0.39 | -0.06191 | -0.30582
-0.38 | -0.05812 | -0.29439
-0.37 | -0.05457 | -0.28324
-0.36 | -0.05155 | -0.26804
-0.35 | -0.048689 | -0.25544
-0.34 | -0.04589 | -0.24507
-0.33 | -0.042952 | -0.23234
-0.32 | -0.040517 | -0.22331
-0.31 | -0.037791 | -0.20969
-0.3 | -0.035345 | -0.20102
-0.29 | -0.033047 | -0.19066
-0.28 | -0.031037 | -0.18064
-0.27 | -0.028772 | -0.17061
-0.26 | -0.026923 | -0.16178
-0.25 | -0.025028 | -0.15256
-0.24 | -0.023426 | -0.14347
-0.23 | -0.021639 | -0.13551
-0.22 | -0.02 | -0.12714
-0.21 | -0.01862 | -0.11942
-0.2 | -0.017287 | -0.11234
-0.19 | -0.015847 | -0.10378
-0.18 | -0.014681 | -0.0968
-0.17 | -0.013479 | -0.08961
-0.16 | -0.012429 | -0.08335
-0.15 | -0.0113 | -0.07748
-0.14 | -0.010347 | -0.07104
-0.13 | -0.009368 | -0.06569
-0.12 | -0.008531 | -0.06051
-0.11 | -0.007664 | -0.05494
-0.1 | -0.006891 | -0.05095
-0.09 | -0.006086 | -0.046819
-0.08 | -0.005467 | -0.043169
-0.07 | -0.0047143 | -0.039666
-0.06 | -0.0040555 | -0.035752
-0.05 | -0.003398 | -0.032608
-0.04 | -0.0027344 | -0.03014
-0.03 | -0.0021069 | -0.02731
-0.02 | -0.0014181 | -0.024722
-0.01 | -0.0007645 | -0.022247
0 | -2.53e-05 | -0.019735
0.01 | 0.0007657 | -0.017524
0.02 | 0.0015434 | -0.015399
0.03 | 0.0024893 | -0.013108
0.04 | 0.0034148 | -0.010821
0.05 | 0.0045399 | -0.0084
0.06 | 0.0056774 | -0.005663
0.07 | 0.006976 | -0.002296
0.08 | 0.008665 | 0.0014825
0.09 | 0.010306 | 0.006337
0.1 | 0.012216 | 0.012444
0.11 | 0.014292 | 0.020081
0.12 | 0.016999 | 0.03024
0.13 | 0.019705 | 0.043186
0.14 | 0.022839 | 0.05895
0.15 | 0.026443 | 0.07934
0.16 | 0.030838 | 0.10614
0.17 | 0.035425 | 0.13835
0.18 | 0.040929 | 0.18014
0.19 | 0.047055 | 0.23217
0.2 | 0.054341 | 0.29531
0.21 | 0.06111 | 0.37447
0.22 | 0.0702 | 0.47035
0.23 | 0.08086 | 0.584
0.24 | 0.09292 | 0.7283
0.25 | 0.10584 | 0.9077
0.26 | 0.12095 | 1.1168
0.27 | 0.13831 | 1.3778
0.28 | 0.15875 | 1.6878
0.29 | 0.18121 | 2.0605
0.3 | 0.20624 | 2.5261
0.31 | 0.2346 | 3.0731
0.32 | 0.26716 | 3.7367
0.33 | 0.3046 | 4.53
0.34 | 0.34746 | 5.491
0.35 | 0.39475 | 6.616
0.36 | 0.45037 | 7.987
0.37 | 0.51405 | 9.662
0.38 | 0.5816 | 11.651
0.39 | 0.666 | 14.043
0.4 | 0.7651 | 16.937
0.41 | 0.8768 | 20.417
0.42 | 1.0144 | 24.643
0.43 | 1.1725 | 29.638
0.44 | 1.3563 | 35.767
0.45 | 1.5779 | 43.059
0.46 | 1.8446 | 51.973
0.47 | 2.1584 | 62.27
0.48 | 2.5472 | 75.04
0.49 | 3.0018 | 90.37
0.5 | 3.5726 | 108.17